## Liquid Hot Water
Digestibility | [20 empty] | Sacchrification
Study |  | Feedstock |  | Pretreatment Condition |  |  |  | Raw biomass composition |  |  |  | Pretreated biomass composition |  |  |  | Conversion |  |  |  | Reference | Study |  | Feedstock |  | Pretreatment Condition |  |  |  | Raw biomass composition |  |  |  | Pretreated biomass composition |  |  |  | Conversion |  |  |  | Reference
Condition # | Data # | Type | Name | T (°C) | t (min) | log(R0) | Washed? | Cellulose | Hemicellulose | Lignin | Data source | Cellulose | Hemicellulose | Lignin | Data source | Cellulose | Hemicellulose | Xylan? | Data source |  | Condition # | Data # | Type | Name | T (°C) | t (min) | log(R0) | Washed? | Cellulose | Hemicellulose | Lignin | Data source | Cellulose | Hemicellulose | Lignin | Data source | Cellulose | Hemicellulose | Xylan? | Data source
1 | 1 | NW | Switchgrass | 200 | 10 | 3.944369 | Yes | 39.5% | 23.9% | 18.8% | Figure 3 |  |  |  | Figure 2 | 92% | 90% | Yes | Figure 4 | Kim et al., Bioresource Technology, 2011, 102, 11089–11096. | 3 | 39 | HW | Eucalyptus residues | 230 | NA | NA | Yes | 36.1% | 23.8% | 26.7% | Table 1 | 50% | 2% | 40% | Figure 2 | 60.56% |  |  | Calculated based on | Silva-Fernandes et al., Bioresource Technology, 2015, 183, 203–212.
1 | 2 | NW | Switchgrass | 200 | 10 | 3.944369 |  | 39.1% | 23.1% | 19.7% | [5 empty] | 88% | 87% |  |  |  | 3 | 40 | NW | Wheat straw | 230 | NA | NA |  | 30.6% | 32.3% | 16.8% |  | 56% | 3% | 31% |  | 96.51% |  |  | Table 2
1 | 3 | NW | Switchgrass | 200 | 10 | 3.944369 |  | 36.1% | 25.6% | 22.6% |  | 30% | 2% | 18% |  | 84% | 86% |  |  |  | 3 | 41 | HW | Olive tree pruning | 230 | NA | NA |  | 24.5% | 18.8% | 22.2% |  | 40% | 3% | 42% |  | 78.5%
2 | 4 | NW | Corn stover | 190 | 15 | 3.826024 | Yes | 43.7% | 29.1% | 19.4% | Table 1 | 55.7% | 11.8% | 22.4% | Table 1 | 98% | 79% | Yes | Figure 2 | Djajadi et al., Biotechnology for Biofuels, 2017, 10, 49. | 4 | 42 | NW | Sugarcane bagasse | 200 | 10 | 3.944369 |  | 49.7% | 24.3% | 25% | Table 1 | 62% | 16.7% | 20.3% | Figure 2 | 58% | 45% | Yes | Figure 1 | Ázar et al., Biotechnology and Bioengineering, 2019, 116, 1584–1593.
2 | 5 | NW | Miscanthus | 190 | 15 | 3.826024 |  | 38.6% | 24.1% | 23.2% |  | 54.7% | 8.7% | 32.2% |  | 70% | 45% |  |  |  | 4 | 43 | NW | Sugarcane bagasse | 200 | 10 | 3.944369 |  | 49.1% | 25.7% | 24.9% |  | 63.1% | 16.3% | 20.1% |  | 44% | 44%
2 | 6 | NW | Wheat straw | 190 | 15 | 3.826024 |  | 41.3% | 29.1% | 21.4% |  | 58.2% | 10.8% | 30.8% |  | 92% | 90% |  |  |  | 4 | 44 | NW | Sugarcane bagasse | 200 | 10 | 3.944369 |  | 51.1% | 24.9% | 22.8% |  | 64% | 16.8% | 18.8% |  | 63% | 44%
3 | 7 | HW | Eucalyptus residues | 230 | 0 | NA | Yes | 36.1% | 23.8% | 26.7% | Table 1 | 50% | 2% | 40% | Figure 2 | 59% |  |  | Text on Page 209 | Silva-Fernandes et al., Bioresource Technology, 2015, 183, 203–212. | 10 | 45 | HW | Almond shell | 200 | 7 | 3.789467 | Yes | 21.91% | 19.59% | 27.51% | Table 4 | 32.58% | 1.43% | 54.61% | Table 4 | 24.33% |  |  | Calculated based on | Nitsos et al., Biofuels, 2018, 9, 545–558.
3 | 8 | NW | Wheat straw | 230 | 0 | NA |  | 30.6% | 32.3% | 16.8% |  | 56% | 3% | 31% |  | 95% |  |  |  |  | 10 | 46 | HW | Olive branch | 200 | 7 | 3.789467 |  | 25.99% | 15.56% | 23.76% |  | 38.96% | 1.01% | 46.48% |  | 37.07% |  |  | Tables 4 and 5
3 | 9 | HW | Olive tree pruning | 230 | 0 | NA |  | 24.5% | 18.8% | 22.2% |  | 40% | 3% | 42% |  | 92% |  |  |  |  | 10 | 47 | NW | Grapevine pruning | 200 | 7 | 3.789467 |  | 27.33% | 12.15% | 27.1% |  | 38.72% | 1.7% | 46.57% |  | 22.43% |  |  | and Figure 4
4 | 10 | NW | Sugarcane bagasse | 200 | 10 | 3.944369 | Yes | 49.7% | 24.3% | 25% | Table 1 | 62% | 16.7% | 20.3% | Figure 2 | 76% |  |  | Figure 2 | Ázar et al., Biotechnology and Bioengineering, 2019, 116, 1584–1593. | 13 | 48 | NW | Miscanthus | 180 | 60 | 4.133647 | Yes | 45% | 20% | 30% | Figure 6 | 48% | 12% | 35% | Figure 6 | 28% |  |  | Figure 8 | Herbaut et al., Biotechnology for Biofuels, 2018, 11, 52.
4 | 11 | NW | Sugarcane bagasse | 200 | 10 | 3.944369 |  | 49.1% | 25.7% | 24.9% |  | 63.1% | 16.3% | 20.1% |  | 62% |  |  |  |  | 13 | 49 | HW | Poplar | 180 | 60 | 4.133647 |  | 40% | 24% | 24% |  | 46% | 9% | 34% |  | 59%
4 | 12 | NW | Sugarcane bagasse | 200 | 10 | 3.944369 |  | 51.1% | 24.9% | 22.8% |  | 64% | 16.8% | 18.8% |  | 82% |  |  |  |  | 13 | 50 | NW | Wheat straw | 180 | 60 | 4.133647 |  | 43% | 27% | 27% |  | 61% | 10% | 24% |  | 96%
5 | 13 | NW | Oil palm empty fruit bunch | 120 | 60 | 2.367025 | Yes | 26% | 27% | 33% | Table 2 | 32.2% | 21.4% | 25.7% | Table 1 | 42% | 38% | Yes | Figure 4 | Martínez et al., Industrial Crops and Products, 2015, 64, 88–96. | 14 | 51 | HW | Corymbia (eucalyptus) | 121 | 60 | 2.396469 | No | 35% | 13.4% | 20.4% | Table 2 |  |  |  |  | 62% |  |  | Table 2 | Healey et al., Front. Plant Sci., 2016, 7, 1705.
5 | 14 | NW | Barley straw | 120 | 60 | 2.367025 |  | 35% | 33% | 24% | [5 empty] | 78% | 41% |  |  |  | 14 | 52 | HW | Corymbia (eucalyptus) | 121 | 60 | 2.396469 |  | 52% | 20.2% | 20.9% | [5 empty] | 33%
5 | 15 | NW | Sugarcane bagasse | 120 | 60 | 2.367025 |  | 37% | 26% | 28% |  | 39.2% | 17.3% | 25.1% |  | 28% | 20% |  |  |  | 14 | 53 | HW | Corymbia (eucalyptus) | 121 | 60 | 2.396469 |  | 60% | 20.1% | 21% | [5 empty] | 35%
6 | 16 | SW | Spruce | 210 | 60 | 5.016958 | Yes | 44.5% | 18.3% | 31.8% | Table 2 |  |  |  |  | 59% |  |  | Figure 1 | Pielhop et al., Biomass and Bioenergy, 2017, 105, 164–173. | 14 | 54 | HW | Corymbia (eucalyptus) | 121 | 60 | 2.396469 |  | 32% | 11% | 20.7% | [5 empty] | 64%
6 | 17 | SW | Pine | 210 | 60 | 5.016958 |  | 40.2% | 20.2% | 33.4% | [5 empty] | 56% |  |  |  |  | 14 | 55 | HW | Corymbia (eucalyptus) | 121 | 60 | 2.396469 |  | 38% | 13% | 21.3% | [5 empty] | 56%
6 | 18 | HW | Poplar | 210 | 60 | 5.016958 |  | 47.6% | 19.9% | 24.6% | [5 empty] | 100% |  |  |  |  | 14 | 56 | HW | Corymbia (eucalyptus) | 121 | 60 | 2.396469 |  | 28% | 10% | 19.7% | [5 empty] | 74%
7 | 19 | NW | Bermuda grass | 200 | 10 | 3.944369 | Yes | 19% | 12.7% | 11% | Table 2 | 33% | 5% | 34% | Figure 2 | 80% |  |  | Figure 5 | Ashraf et al., Bioresource Technology, 2017, 238, 369–378. | 14 | 57 | HW | Corymbia (eucalyptus) | 121 | 60 | 2.396469 |  | 28% | 10.4% | 20.7% | [5 empty] | 63%
7 | 20 | NW | Jasmine hedge | 200 | 10 | 3.944369 |  | 13.3% | 4.99% | 18% |  | 21% | 4% | 44% |  | 83% |  |  |  |  | 15 | 58 | NW | Switchgrass | 180 | 17.5 | 3.598534 | No | 37.78% | 26.83% | 24.3% | Table S1 |  |  |  |  | 33.41% | 71.5% | Yes | Calculated based on | Li et al., Biotechnology for Biofuels, 2017, 10, 12.
7 | 21 | HW | Date palm frond | 200 | 10 | 3.944369 |  | 28.9% | 13.91% | 16.9% |  | 44% | 3% | 37% |  | 65% |  |  |  |  | 15 | 59 | NW | Switchgrass | 180 | 17.5 | 3.598534 |  | 36.74% | 26.02% | 23.65% | [5 empty] | 33.24% | 69.14% |  | Tables S1 and S3
8 | 22 | NW | Rice straw | 200 | 10 | 3.944369 | Yes | 41.3% | 42.4% | 15.4% | Table 1 | 61.9% | 4.8% | 51.6% | Table 1 | 70% |  |  | Figure 4 | Takeda et al., Journal of Wood Science, 2019, 65, 6. | 15 | 60 | NW | Switchgrass | 180 | 17.5 | 3.598534 |  | 34.94% | 25.99% | 22.92% | [5 empty] | 40.81% | 74.51%
8 | 23 | NW | Rice straw | 200 | 10 | 3.944369 |  | 40.2% | 37% | 22.1% |  | 61.4% | 3.9% | 56.7% |  | 60% |  |  |  |  | 15 | 61 | NW | Switchgrass | 180 | 17.5 | 3.598534 |  | 36.67% | 27.05% | 23.26% | [5 empty] | 34.12% | 71.62%
8 | 24 | NW | Rice straw | 200 | 10 | 3.944369 |  | 37.9% | 38.9% | 16.5% |  | 64.1% | 4.1% | 59.4% |  | 90% |  |  |  |  | 15 | 62 | NW | Switchgrass | 180 | 17.5 | 3.598534 |  | 35.92% | 26.28% | 23.57% | [5 empty] | 32.41% | 72.75%
8 | 25 | NW | Rice straw | 200 | 10 | 3.944369 |  | 44% | 31.7% | 18.7% |  | 65.9% | 4.8% | 60.4% |  | 70% |  |  |  |  | 15 | 63 | NW | Switchgrass | 180 | 17.5 | 3.598534 |  | 38.42% | 28.28% | 20.66% | [5 empty] | 47.05% | 79.93%
9 | 26 | NW | Brewer's spent grain | 190 | 30 | 4.127054 | Yes | 16.5% | 26.3% | 20.4% | Table 1 | 26.55% | 10.5% | 32.6% | Table 2 | 76.08% |  |  | Table 3 | Michelin and Teixeira, Bioresource Technology, 2016, 216, 862–869. | 15 | 64 | NW | Switchgrass | 180 | 17.5 | 3.598534 |  | 36.49% | 27.86% | 20.29% | [5 empty] | 51.44% | 85.15%
9 | 27 | NW | Corn husk | 190 | 30 | 4.127054 |  | 32.5% | 30.4% | 15.5% |  | 42.75% | 20.5% | 18.55% |  | 63.3% |  |  |  |  | 15 | 65 | NW | Switchgrass | 180 | 17.5 | 3.598534 |  | 37.91% | 28.55% | 20.57% | [5 empty] | 48.36% | 81.1%
9 | 28 | NW | Corn cob | 190 | 30 | 4.127054 |  | 35.75% | 30.7% | 18.5% |  | 50% | 18.7% | 20% |  | 47.68% |  |  |  |  | 15 | 66 | NW | Switchgrass | 180 | 17.5 | 3.598534 |  | 37.76% | 29.35% | 21.11% | [5 empty] | 45.6% | 80.76%
9 | 29 | NW | Wheat straw | 190 | 30 | 4.127054 |  | 34% | 23.15% | 20.2% |  | 52.15% | 14.75% | 25.2% |  | 59.94% |  |  |  |  | 15 | 67 | NW | Switchgrass | 180 | 17.5 | 3.598534 |  | 36.23% | 27.89% | 21.05% | [5 empty] | 54.33% | 86.87%
10 | 30 | HW | Almond shell | 200 | 7 | 3.789467 | Yes | 21.91% | 19.59% | 27.51% | Table 4 | 32.58% | 1.43% | 54.61% | Table 4 | 25.26% |  |  | Figure 4 | Nitsos et al., Biofuels, 2018, 9, 545–558. | 15 | 68 | NW | Switchgrass | 180 | 17.5 | 3.598534 |  | 38.33% | 28.71% | 21.29% | [5 empty] | 39.85% | 72.75%
10 | 31 | HW | Olive branch | 200 | 7 | 3.789467 |  | 25.99% | 15.56% | 23.76% |  | 38.96% | 1.01% | 46.48% |  | 39.36% |  |  |  |  | 15 | 69 | NW | Switchgrass | 180 | 17.5 | 3.598534 |  | 35.34% | 26.94% | 20.56% | [5 empty] | 54.54% | 87.89%
10 | 32 | NW | Grapevine pruning | 200 | 7 | 3.789467 |  | 27.33% | 12.15% | 27.1% |  | 38.72% | 1.7% | 46.57% |  | 20.68% |  |  |  |  | 15 | 70 | NW | Switchgrass | 180 | 17.5 | 3.598534 |  | 33.95% | 27.07% | 20.43% | [5 empty] | 53.74% | 89.31%
11 | 33 | NW | Arabidopsis thaliana | 121 | 60 | 2.396469 | No | 32% | 34.32% | 17% | Figure 3, Figure 4, |  |  |  |  | 36% |  |  | Figure 5 | Qi et al., Plant Cell Rep, 2015, 34, 1331–1342. | 15 | 71 | NW | Switchgrass | 180 | 17.5 | 3.598534 |  | 43.01% | 33.29% | 21.05% | [5 empty] | 44.24% | 71.37%
11 | 34 | NW | Arabidopsis thaliana | 121 | 60 | 2.396469 |  | 35% | 33.92% | 14% | and Table 1 |  |  |  |  | 52% |  |  |  |  | 15 | 72 | NW | Switchgrass | 180 | 17.5 | 3.598534 |  | 36.24% | 28.05% | 21.11% | [5 empty] | 48.66% | 83.32%
11 | 35 | NW | Arabidopsis thaliana | 121 | 60 | 2.396469 |  | 34% | 33.58% | 15% | [5 empty] | 48% |  |  |  |  | 15 | 73 | NW | Switchgrass | 180 | 17.5 | 3.598534 |  | 38.49% | 24.99% | 25.77% | [5 empty] | 36.1% | 76.7%
12 | 36 | HW | Poplar pruning | 220 | 15 | 4.709335 | Yes | 44.1% | 20.35% | 14.7% | Table 5 |  |  |  |  | 43.1% |  |  | Table 5 | Nitsos et al., ACS Sustainable Chem. Eng., 2016, 4, 4529–4544. | 15 | 74 | NW | Switchgrass | 180 | 17.5 | 3.598534 |  | 39.04% | 25.62% | 24.92% | [5 empty] | 35.09% | 81.46%
12 | 37 | SW | Pine wood | 220 | 15 | 4.709335 |  | 40% | 18.69% | 23.9% | [5 empty] | 16% |  |  |  |  | 15 | 75 | NW | Switchgrass | 180 | 17.5 | 3.598534 |  | 39.05% | 25.01% | 25.52% | [5 empty] | 34.71% | 77.48%
12 | 38 | NW | Vineyard pruning | 220 | 15 | 4.709335 |  | 33.8% | 15.16% | 25.3% | [5 empty] | 74% |  |  |  |  | 15 | 76 | NW | Switchgrass | 180 | 17.5 | 3.598534 |  | 37.41% | 26.39% | 25.77% | [5 empty] | 32.63% | 75.01%
[21 empty] | 15 | 77 | NW | Switchgrass | 180 | 17.5 | 3.598534 |  | 38.08% | 26.31% | 25.8% | [5 empty] | 32.78% | 74.66%
[21 empty] | 15 | 78 | NW | Switchgrass | 180 | 17.5 | 3.598534 |  | 39.77% | 27.01% | 22.6% | [5 empty] | 35.71% | 71.66%
[21 empty] | 15 | 79 | NW | Switchgrass | 180 | 17.5 | 3.598534 |  | 38.49% | 26.53% | 22.1% | [5 empty] | 53.54% | 87%
[21 empty] | 15 | 80 | NW | Switchgrass | 180 | 17.5 | 3.598534 |  | 39.14% | 27.79% | 21.43% | [5 empty] | 50.69% | 84.97%
[21 empty] | 15 | 81 | NW | Switchgrass | 180 | 17.5 | 3.598534 |  | 39.19% | 27.16% | 21.04% | [5 empty] | 50.12% | 86.94%
[21 empty] | 15 | 82 | NW | Switchgrass | 180 | 17.5 | 3.598534 |  | 38.4% | 27.34% | 21.61% | [5 empty] | 44.41% | 80.74%
[21 empty] | 15 | 83 | NW | Switchgrass | 180 | 17.5 | 3.598534 |  | 40.67% | 27.27% | 23.3% | [5 empty] | 28.42% | 66.4%
[21 empty] | 15 | 84 | NW | Switchgrass | 180 | 17.5 | 3.598534 |  | 38.14% | 27.22% | 21.37% | [5 empty] | 55.08% | 82.41%
[21 empty] | 15 | 85 | NW | Switchgrass | 180 | 17.5 | 3.598534 |  | 37.73% | 29.26% | 22.3% | [5 empty] | 56.52% | 88.79%
[21 empty] | 15 | 86 | NW | Switchgrass | 180 | 17.5 | 3.598534 |  | 38.24% | 27.94% | 22.21% | [5 empty] | 51.92% | 87.69%
[21 empty] | 15 | 87 | NW | Switchgrass | 180 | 17.5 | 3.598534 |  | 38.61% | 27.4% | 22.51% | [5 empty] | 44.49% | 81.93%
[21 empty] | 16 | 88 | NW | Alfalfa stover | 121 | 60 | 2.396469 | Yes | 35% | 16% | 16% | Figure 4 | 38% | 10% | 20% | Additional file 7 | 16% |  |  | Figure 6 | Khatri et al., Biotechnology for Biofuels, 2018, 11, 144.
[21 empty] | 16 | 89 | NW | Corn residue | 121 | 60 | 2.396469 |  | 39% | 21% | 16% |  | 43% | 13% | 20% |  | 25%
[21 empty] | 16 | 90 | NW | Cattail stem | 121 | 60 | 2.396469 |  | 31% | 16% | 18% |  | 33% | 10% | 23% |  | 32%
[21 empty] | 16 | 91 | NW | Flax shive | 121 | 60 | 2.396469 |  | 32% | 17% | 20% |  | 38% | 11% | 24% |  | 14%
[21 empty] | 17 | 92 | HW | Poplar | 180 | 5 | 3.054465 | No | 54.71% | 19.48% | 19.2% | SI-3 |  |  |  |  | 42.63% | 51.12% | Yes | Calculated based on | Wang et al., Nature Communications, 2018, 9, 1579.
[21 empty] | 17 | 93 | HW | Poplar | 180 | 5 | 3.054465 |  | 49.5% | 17.43% | 20.09% | [5 empty] | 48.61% | 58.94% |  | SIs-3 and 8
[21 empty] | 17 | 94 | HW | Poplar | 180 | 5 | 3.054465 |  | 49.17% | 17.92% | 22.92% | [5 empty] | 44.33% | 51.14%
[21 empty] | 17 | 95 | HW | Poplar | 180 | 5 | 3.054465 |  | 45.95% | 18.34% | 21.36% | [5 empty] | 52.75% | 48.88%
[21 empty] | 17 | 96 | HW | Poplar | 180 | 5 | 3.054465 |  | 45.64% | 19.65% | 23.32% | [5 empty] | 40.46% | 48.29%
[21 empty] | 17 | 97 | HW | Poplar | 180 | 5 | 3.054465 |  | 45.83% | 18.58% | 20.7% | [5 empty] | 49.73% | 52.75%
[21 empty] | 17 | 98 | HW | Poplar | 180 | 5 | 3.054465 |  | 50.7% | 16.96% | 19.86% | [5 empty] | 36.75% | 45.13%
[21 empty] | 17 | 99 | HW | Poplar | 180 | 5 | 3.054465 |  | 45.85% | 16.85% | 20.71% | [5 empty] | 42.77% | 50.75%
[21 empty] | 17 | 100 | HW | Poplar | 180 | 5 | 3.054465 |  | 48.16% | 18.26% | 20.36% | [5 empty] | 39.13% | 48.59%
[21 empty] | 17 | 101 | HW | Poplar | 180 | 5 | 3.054465 |  | 51.27% | 18.48% | 20.64% | [5 empty] | 33.01% | 43.05%
[21 empty] | 17 | 102 | HW | Poplar | 180 | 5 | 3.054465 |  | 50.47% | 16.33% | 17.99% | [5 empty] | 38.29% | 46.19%
[21 empty] | 17 | 103 | HW | Poplar | 180 | 5 | 3.054465 |  | 51.18% | 18.84% | 17.92% | [5 empty] | 63.04% | 70.4%
[21 empty] | 17 | 104 | HW | Poplar | 180 | 5 | 3.054465 |  | 52.22% | 16.75% | 17.01% | [5 empty] | 63.05% | 75.91%
[21 empty] | 17 | 105 | HW | Poplar | 180 | 5 | 3.054465 |  | 53.13% | 17.01% | 17.35% | [5 empty] | 66.03% | 75.99%
[21 empty] | 17 | 106 | HW | Poplar | 180 | 5 | 3.054465 |  | 48.15% | 18.09% | 20.29% | [5 empty] | 58.17% | 67.4%
[21 empty] | 17 | 107 | HW | Poplar | 180 | 5 | 3.054465 |  | 47.12% | 18.43% | 20.35% | [5 empty] | 54.27% | 62.78%
[21 empty] | 17 | 108 | HW | Poplar | 180 | 5 | 3.054465 |  | 51.7% | 17.38% | 19.05% | [5 empty] | 60.61% | 68.81%
[21 empty] | 17 | 109 | HW | Poplar | 180 | 5 | 3.054465 |  | 50.15% | 17.66% | 18.5% | [5 empty] | 65.72% | 78.7%
[21 empty] | 17 | 110 | HW | Poplar | 180 | 5 | 3.054465 |  | 50.71% | 17.68% | 19.12% | [5 empty] | 63.43% | 75.81%
[21 empty] | 17 | 111 | HW | Poplar | 180 | 5 | 3.054465 |  | 50.77% | 18.58% | 18.34% | [5 empty] | 53.9% | 69.95%
[21 empty] | 17 | 112 | HW | Poplar | 180 | 5 | 3.054465 |  | 50.81% | 18.71% | 18.72% | [5 empty] | 60.01% | 69.35%
[21 empty] | 17 | 113 | HW | Poplar | 180 | 5 | 3.054465 |  | 48.77% | 18.86% | 19.87% | [5 empty] | 54.48% | 72.64%
[21 empty] | 17 | 114 | HW | Poplar | 180 | 5 | 3.054465 |  | 52.34% | 18.51% | 19.63% | [5 empty] | 56.45% | 72.12%
[21 empty] | 17 | 115 | HW | Poplar | 180 | 5 | 3.054465 |  | 50.82% | 18.43% | 19.14% | [5 empty] | 57.11% | 72.12%
[21 empty] | 17 | 116 | HW | Poplar | 180 | 5 | 3.054465 |  | 50.04% | 18.7% | 18.88% | [5 empty] | 56.6% | 74.52%
[21 empty] | 17 | 117 | HW | Poplar | 180 | 5 | 3.054465 |  | 52.22% | 16.84% | 17.19% | [5 empty] | 61.52% | 70.1%
[21 empty] | 17 | 118 | HW | Poplar | 180 | 5 | 3.054465 |  | 46.98% | 16.55% | 17.83% | [5 empty] | 64.79% | 70.11%
[21 empty] | 17 | 119 | HW | Poplar | 180 | 5 | 3.054465 |  | 53.94% | 19.85% | 22.3% | [5 empty] | 47.87% | 47.22%
[21 empty] | 17 | 120 | HW | Poplar | 180 | 5 | 3.054465 |  | 51.47% | 19.92% | 18.54% | [5 empty] | 55.87% | 49.78%
[21 empty] | 17 | 121 | HW | Poplar | 180 | 5 | 3.054465 |  | 53.53% | 21.78% | 20.17% | [5 empty] | 46.25% | 38.76%
[21 empty] | 17 | 122 | HW | Poplar | 180 | 5 | 3.054465 |  | 53.02% | 22.63% | 20.34% | [5 empty] | 46.02% | 40.55%
[21 empty] | 17 | 123 | HW | Poplar | 180 | 5 | 3.054465 |  | 52.38% | 22.59% | 20.61% | [5 empty] | 45.25% | 40.92%
[21 empty] | 17 | 124 | HW | Poplar | 180 | 5 | 3.054465 |  | 52.94% | 21.69% | 21.55% | [5 empty] | 42.8% | 42.88%
[21 empty] | 17 | 125 | HW | Poplar | 180 | 5 | 3.054465 |  | 56.46% | 21.77% | 19.72% | [5 empty] | 49.58% | 38.72%
[21 empty] | 17 | 126 | HW | Poplar | 180 | 5 | 3.054465 |  | 51.83% | 21.28% | 19.85% | [5 empty] | 48.55% | 44.31%
[21 empty] | 17 | 127 | HW | Poplar | 180 | 5 | 3.054465 |  | 50.93% | 21.52% | 20.47% | [5 empty] | 47.07% | 39.36%
[21 empty] | 17 | 128 | HW | Poplar | 180 | 5 | 3.054465 |  | 50.94% | 21.57% | 20.6% | [5 empty] | 64.31% | 62.13%
[21 empty] | 17 | 129 | HW | Poplar | 180 | 5 | 3.054465 |  | 50.5% | 22.61% | 19.09% | [5 empty] | 55.92% | 64.8%
[21 empty] | 17 | 130 | HW | Poplar | 180 | 5 | 3.054465 |  | 50.11% | 21.27% | 19.42% | [5 empty] | 59.23% | 63.55%
[21 empty] | 17 | 131 | HW | Poplar | 180 | 5 | 3.054465 |  | 52% | 21.8% | 21.74% | [5 empty] | 53.72% | 61.95%
[21 empty] | 17 | 132 | HW | Poplar | 180 | 5 | 3.054465 |  | 53% | 20.95% | 19.44% | [5 empty] | 62.17% | 61.66%
[21 empty] | 17 | 133 | HW | Poplar | 180 | 5 | 3.054465 |  | 53.93% | 18.68% | 20.2% | [5 empty] | 63.11% | 70.6%
[21 empty] | 17 | 134 | HW | Poplar | 180 | 5 | 3.054465 |  | 53.47% | 20.15% | 18.44% | [5 empty] | 64.48% | 73.17%
[21 empty] | 17 | 135 | HW | Poplar | 180 | 5 | 3.054465 |  | 53.48% | 20.41% | 18.27% | [5 empty] | 62.48% | 60.7%
[21 empty] | 17 | 136 | HW | Poplar | 180 | 5 | 3.054465 |  | 51.86% | 20.83% | 20.34% | [5 empty] | 56.39% | 63.71%
[21 empty] | 17 | 137 | HW | Poplar | 180 | 5 | 3.054465 |  | 51.71% | 20.21% | 18.87% | [5 empty] | 53.86% | 62.77%
[21 empty] | 17 | 138 | HW | Poplar | 180 | 5 | 3.054465 |  | 51.81% | 21.1% | 18.81% | [5 empty] | 59.15% | 69.19%
[21 empty] | 17 | 139 | HW | Poplar | 180 | 5 | 3.054465 |  | 48.89% | 20.08% | 22.31% | [5 empty] | 44.67% | 37.47%
[21 empty] | 17 | 140 | HW | Poplar | 180 | 5 | 3.054465 |  | 49.16% | 19.47% | 22.56% | [5 empty] | 41.31% | 39.33%
[21 empty] | 17 | 141 | HW | Poplar | 180 | 5 | 3.054465 |  | 49.18% | 20.55% | 21.96% | [5 empty] | 41.56% | 40.12%
[21 empty] | 17 | 142 | HW | Poplar | 180 | 5 | 3.054465 |  | 55.24% | 20.89% | 20.89% | [5 empty] | 44.91% | 41.08%
[21 empty] | 17 | 143 | HW | Poplar | 180 | 5 | 3.054465 |  | 51.78% | 19.79% | 20.99% | [5 empty] | 47.96% | 41.93%
[21 empty] | 17 | 144 | HW | Poplar | 180 | 5 | 3.054465 |  | 51.29% | 21.1% | 21.85% | [5 empty] | 41.33% | 37.25%
[21 empty] | 17 | 145 | HW | Poplar | 180 | 5 | 3.054465 |  | 53.16% | 19.61% | 21.93% | [5 empty] | 43.65% | 43.75%
[21 empty] | 17 | 146 | HW | Poplar | 180 | 5 | 3.054465 |  | 53.79% | 20.85% | 20.42% | [5 empty] | 48.13% | 40.07%
[21 empty] | 17 | 147 | HW | Poplar | 180 | 5 | 3.054465 |  | 55.37% | 20.2% | 21.28% | [5 empty] | 45.66% | 40.65%
[21 empty] | 17 | 148 | HW | Poplar | 180 | 5 | 3.054465 |  | 47.66% | 21.49% | 19.69% | [5 empty] | 62.44% | 58.64%
[21 empty] | 17 | 149 | HW | Poplar | 180 | 5 | 3.054465 |  | 50.15% | 21.61% | 19.75% | [5 empty] | 58.25% | 59.65%
[21 empty] | 17 | 150 | HW | Poplar | 180 | 5 | 3.054465 |  | 49.22% | 20.27% | 20.95% | [5 empty] | 59.3% | 55.64%
[21 empty] | 17 | 151 | HW | Poplar | 180 | 5 | 3.054465 |  | 52.29% | 22.58% | 14.53% | [5 empty] | 75.26% | 76.81%
[21 empty] | 17 | 152 | HW | Poplar | 180 | 5 | 3.054465 |  | 47.26% | 21.42% | 16.9% | [5 empty] | 66.25% | 61.17%
[21 empty] | 17 | 153 | HW | Poplar | 180 | 5 | 3.054465 |  | 53.55% | 22.11% | 22.31% | [5 empty] | 49.5% | 56.63%
[21 empty] | 17 | 154 | HW | Poplar | 180 | 5 | 3.054465 |  | 49.29% | 21.62% | 19.79% | [5 empty] | 60.86% | 58.64%
[21 empty] | 17 | 155 | HW | Poplar | 180 | 5 | 3.054465 |  | 48.93% | 21.73% | 18.75% | [5 empty] | 57.4% | 54.88%
[21 empty] | 17 | 156 | HW | Poplar | 180 | 5 | 3.054465 |  | 48.16% | 21.09% | 17.67% | [5 empty] | 59.32% | 57.29%
[21 empty] | 17 | 157 | HW | Poplar | 180 | 5 | 3.054465 |  | 56.43% | 18.98% | 10.62% | [5 empty] | 74.24% | 99.64%
[21 empty] | 17 | 158 | HW | Poplar | 180 | 5 | 3.054465 |  | 55.1% | 19.89% | 13.51% | [5 empty] | 68.4% | 89.73%
[21 empty] | 17 | 159 | HW | Poplar | 180 | 5 | 3.054465 |  | 55.12% | 18.01% | 14.26% | [5 empty] | 64.08% | 86.21%
[21 empty] | 17 | 160 | HW | Poplar | 180 | 5 | 3.054465 |  | 52.58% | 18.22% | 19.16% | [5 empty] | 59.3% | 63.87%
[21 empty] | 17 | 161 | HW | Poplar | 180 | 5 | 3.054465 |  | 54.17% | 18.51% | 18.96% | [5 empty] | 54.54% | 68.48%
[21 empty] | 17 | 162 | HW | Poplar | 180 | 5 | 3.054465 |  | 54.55% | 16.91% | 19.06% | [5 empty] | 56.6% | 63.91%
[21 empty] | 17 | 163 | HW | Poplar | 180 | 5 | 3.054465 |  | 58.03% | 20.3% | 21.45% | [5 empty] | 53.53% | 47.25%
[21 empty] | 17 | 164 | HW | Poplar | 180 | 5 | 3.054465 |  | 53.67% | 18.41% | 21.33% | [5 empty] | 50.23% | 47.72%
[21 empty] | 17 | 165 | HW | Poplar | 180 | 5 | 3.054465 |  | 52.99% | 20.98% | 21.63% | [5 empty] | 52.33% | 48.73%
[21 empty] | 17 | 166 | HW | Poplar | 180 | 5 | 3.054465 |  | 55.86% | 23.74% | 17.22% | [5 empty] | 67.55% | 77.16%
[21 empty] | 17 | 167 | HW | Poplar | 180 | 5 | 3.054465 |  | 51.81% | 23.26% | 17.98% | [5 empty] | 58.24% | 53%
[21 empty] | 17 | 168 | HW | Poplar | 180 | 5 | 3.054465 |  | 52.78% | 22.7% | 17.57% | [5 empty] | 54.94% | 57.21%
[21 empty] | 17 | 169 | HW | Poplar | 180 | 5 | 3.054465 |  | 54.64% | 20.07% | 15.19% | [5 empty] | 71.73% | 66.64%
[21 empty] | 17 | 170 | HW | Poplar | 180 | 5 | 3.054465 |  | 56.77% | 20.4% | 15.02% | [5 empty] | 79.02% | 91.78%
[21 empty] | 17 | 171 | HW | Poplar | 180 | 5 | 3.054465 |  | 50.79% | 22% | 21.05% | [5 empty] | 60.27% | 62.48%
[21 empty] | 17 | 172 | HW | Poplar | 180 | 5 | 3.054465 |  | 48.98% | 20.92% | 21.09% | [5 empty] | 59.43% | 55.5%
[21 empty] | 17 | 173 | HW | Poplar | 180 | 5 | 3.054465 |  | 47.58% | 20.92% | 21.11% | [5 empty] | 58.59% | 53.31%
[21 empty] | 17 | 174 | HW | Poplar | 180 | 5 | 3.054465 |  | 55.75% | 25.09% | 13.69% | [5 empty] | 70.32% | 75.96%
[21 empty] | 17 | 175 | HW | Poplar | 180 | 5 | 3.054465 |  | 54.99% | 25.69% | 13.33% | [5 empty] | 79.73% | 84.21%
[21 empty] | 17 | 176 | HW | Poplar | 180 | 5 | 3.054465 |  | 53.28% | 22.87% | 22.66% | [5 empty] | 43.85% | 47.1%
[21 empty] | 17 | 177 | HW | Poplar | 180 | 5 | 3.054465 |  | 52.79% | 22.12% | 21% | [5 empty] | 52.48% | 52.34%
[21 empty] | 17 | 178 | HW | Poplar | 180 | 5 | 3.054465 |  | 59.51% | 27.1% | 9.863% | [5 empty] | 73.81% | 76.6%
[21 empty] | 17 | 179 | HW | Poplar | 180 | 5 | 3.054465 |  | 59.4% | 26.89% | 9.75% | [5 empty] | 72.9% | 77.52%
[21 empty] | 17 | 180 | HW | Poplar | 180 | 5 | 3.054465 |  | 59.63% | 27.32% | 9.977% | [5 empty] | 73.65% | 79.62%
[21 empty] | 17 | 181 | HW | Poplar | 180 | 5 | 3.054465 |  | 52.83% | 18.53% | 18.04% | [5 empty] | 55.87% | 67.61%
[21 empty] | 17 | 182 | HW | Poplar | 180 | 5 | 3.054465 |  | 51.2% | 18.33% | 17.98% | [5 empty] | 54.08% | 65.02%
[21 empty] | 17 | 183 | HW | Poplar | 180 | 5 | 3.054465 |  | 50.53% | 18.22% | 17.89% | [5 empty] | 58.55% | 68.76%
[21 empty] | 17 | 184 | HW | Poplar | 180 | 5 | 3.054465 |  | 49.74% | 19.08% | 18.76% | [5 empty] | 53.61% | 63.98%
[21 empty] | 17 | 185 | HW | Poplar | 180 | 5 | 3.054465 |  | 49.22% | 18.86% | 18.89% | [5 empty] | 68.01% | 71.6%
[21 empty] | 17 | 186 | HW | Poplar | 180 | 5 | 3.054465 |  | 51.28% | 18.5% | 18.49% | [5 empty] | 55.46% | 65.59%
[21 empty] | 17 | 187 | HW | Poplar | 180 | 5 | 3.054465 |  | 50.87% | 17.32% | 17.96% | [5 empty] | 58.84% | 62.46%
[21 empty] | 17 | 188 | HW | Poplar | 180 | 5 | 3.054465 |  | 51.02% | 16.84% | 17.58% | [5 empty] | 63.68% | 67.74%
[21 empty] | 17 | 189 | HW | Poplar | 180 | 5 | 3.054465 |  | 52.85% | 17.5% | 19.54% | [5 empty] | 58.27% | 67.51%
[21 empty] | 17 | 190 | HW | Poplar | 180 | 5 | 3.054465 |  | 53.41% | 18.6% | 19.69% | [5 empty] | 51.93% | 68.38%
[21 empty] | 17 | 191 | HW | Poplar | 180 | 5 | 3.054465 |  | 51.17% | 18.46% | 20.15% | [5 empty] | 58.82% | 66.9%
[21 empty] | 17 | 192 | HW | Poplar | 180 | 5 | 3.054465 |  | 51.58% | 19.44% | 16.87% | [5 empty] | 66.02% | 83.9%
[21 empty] | 17 | 193 | HW | Poplar | 180 | 5 | 3.054465 |  | 52.17% | 19.86% | 16.99% | [5 empty] | 68.67% | 80.33%
[21 empty] | 17 | 194 | HW | Poplar | 180 | 5 | 3.054465 |  | 53.11% | 19.24% | 17.52% | [5 empty] | 66.89% | 79.4%
[21 empty] | 17 | 195 | HW | Poplar | 180 | 5 | 3.054465 |  | 54.02% | 19.99% | 16.62% | [5 empty] | 65.21% | 79.51%
[21 empty] | 17 | 196 | HW | Poplar | 180 | 5 | 3.054465 |  | 53.19% | 19.72% | 16.45% | [5 empty] | 64.45% | 86.46%
[21 empty] | 17 | 197 | HW | Poplar | 180 | 5 | 3.054465 |  | 53.19% | 19.21% | 16.55% | [5 empty] | 70.36% | 93.83%
[21 empty] | 17 | 198 | HW | Poplar | 180 | 5 | 3.054465 |  | 54.03% | 19.19% | 15.84% | [5 empty] | 69.67% | 86.79%
[21 empty] | 17 | 199 | HW | Poplar | 180 | 5 | 3.054465 |  | 53.95% | 19.67% | 15.79% | [5 empty] | 67.25% | 80.5%
[21 empty] | 17 | 200 | HW | Poplar | 180 | 5 | 3.054465 |  | 52.47% | 19.64% | 15.65% | [5 empty] | 66.93% | 81.03%
[21 empty] | 17 | 201 | HW | Poplar | 180 | 5 | 3.054465 |  | 40.11% | 16.53% | 20.64% | [5 empty] | 53.05% | 41.66%
[21 empty] | 17 | 202 | HW | Poplar | 180 | 5 | 3.054465 |  | 38.28% | 16.89% | 22.16% | [5 empty] | 46.46% | 35.12%
[21 empty] | 17 | 203 | HW | Poplar | 180 | 5 | 3.054465 |  | 37.05% | 17.34% | 21.3% | [5 empty] | 47.55% | 41.87%
[21 empty] | 17 | 204 | HW | Poplar | 180 | 5 | 3.054465 |  | 42.66% | 18.99% | 14.05% | [5 empty] | 78.15% | 93.4%
[21 empty] | 17 | 205 | HW | Poplar | 180 | 5 | 3.054465 |  | 42.45% | 17.68% | 14.9% | [5 empty] | 77.5% | 98.97%
[21 empty] | 17 | 206 | HW | Poplar | 180 | 5 | 3.054465 |  | 42.93% | 15.98% | 21.72% | [5 empty] | 50.79% | 56.12%
[21 empty] | 17 | 207 | HW | Poplar | 180 | 5 | 3.054465 |  | 42.58% | 16.17% | 19.75% | [5 empty] | 57.11% | 50.92%
[21 empty] | 17 | 208 | HW | Poplar | 180 | 5 | 3.054465 |  | 41.09% | 16.65% | 22.13% | [5 empty] | 51.38% | 49.36%
[21 empty] | 17 | 209 | HW | Poplar | 180 | 5 | 3.054465 |  | 50.9% | 21.18% | 20.33% | [5 empty] | 47.28% | 36.33%
[21 empty] | 17 | 210 | HW | Poplar | 180 | 5 | 3.054465 |  | 42.16% | 17.87% | 20.6% | [5 empty] | 47.33% | 44.41%
[21 empty] | 17 | 211 | HW | Poplar | 180 | 5 | 3.054465 |  | 45.66% | 17.9% | 20.96% | [5 empty] | 45.39% | 39.6%
[21 empty] | 17 | 212 | HW | Poplar | 180 | 5 | 3.054465 |  | 51.56% | 20.23% | 18.97% | [5 empty] | 51.78% | 49.63%
[21 empty] | 17 | 213 | HW | Poplar | 180 | 5 | 3.054465 |  | 50.9% | 21.18% | 17.86% | [5 empty] | 55.62% | 59.54%
[21 empty] | 17 | 214 | HW | Poplar | 180 | 5 | 3.054465 |  | 51.86% | 19.98% | 18.75% | [5 empty] | 52.28% | 50.24%
[21 empty] | 17 | 215 | HW | Poplar | 180 | 5 | 3.054465 |  | 45.06% | 17.69% | 20.17% | [5 empty] | 50.16% | 49.26%
[21 empty] | 17 | 216 | HW | Poplar | 180 | 5 | 3.054465 |  | 46.94% | 20.55% | 21.55% | [5 empty] | 45.77% | 42.87%
[21 empty] | 17 | 217 | HW | Poplar | 180 | 5 | 3.054465 |  | 51.29% | 18.41% | 21.08% | [5 empty] | 44.04% | 46.71%
[21 empty] | 17 | 218 | HW | Poplar | 180 | 5 | 3.054465 |  | 51.13% | 20.28% | 16.38% | [5 empty] | 74.75% | 91.78%
[21 empty] | 17 | 219 | HW | Poplar | 180 | 5 | 3.054465 |  | 49.35% | 19.83% | 18.33% | [5 empty] | 72.07% | 87.29%
[21 empty] | 17 | 220 | HW | Poplar | 180 | 5 | 3.054465 |  | 49.81% | 19.87% | 17.35% | [5 empty] | 69.88% | 86.52%
[21 empty] | 17 | 221 | HW | Poplar | 180 | 5 | 3.054465 |  | 51.24% | 16.5% | 17.71% | [5 empty] | 69.19% | 71%
[21 empty] | 17 | 222 | HW | Poplar | 180 | 5 | 3.054465 |  | 54.64% | 16.62% | 18.02% | [5 empty] | 64.6% | 70.98%
[21 empty] | 17 | 223 | HW | Poplar | 180 | 5 | 3.054465 |  | 54.58% | 16.41% | 18.25% | [5 empty] | 64.49% | 64.74%
[21 empty] | 17 | 224 | HW | Poplar | 180 | 5 | 3.054465 |  | 51.9% | 19.85% | 15.62% | [5 empty] | 70.72% | 85.33%
[21 empty] | 17 | 225 | HW | Poplar | 180 | 5 | 3.054465 |  | 51.99% | 18.32% | 17.31% | [5 empty] | 57.71% | 70.77%
[21 empty] | 17 | 226 | HW | Poplar | 180 | 5 | 3.054465 |  | 50.28% | 20.2% | 17.47% | [5 empty] | 71.04% | 85.13%
[21 empty] | 17 | 227 | HW | Poplar | 180 | 5 | 3.054465 |  | 45.24% | 19.77% | 22.24% | [5 empty] | 45.75% | 45.95%
[21 empty] | 17 | 228 | HW | Poplar | 180 | 5 | 3.054465 |  | 48.78% | 23.21% | 22.73% | [5 empty] | 40.72% | 45.13%
[21 empty] | 17 | 229 | HW | Poplar | 180 | 5 | 3.054465 |  | 50.13% | 20.22% | 20.7% | [5 empty] | 46.83% | 43.35%
[21 empty] | 17 | 230 | HW | Poplar | 180 | 5 | 3.054465 |  | 47.31% | 21.66% | 21.54% | [5 empty] | 52.73% | 49.57%
[21 empty] | 17 | 231 | HW | Poplar | 180 | 5 | 3.054465 |  | 50.1% | 21.67% | 21.37% | [5 empty] | 42.92% | 47.43%
[21 empty] | 17 | 232 | HW | Poplar | 180 | 5 | 3.054465 |  | 48.65% | 21.32% | 16.86% | [5 empty] | 49.49% | 50.71%
[21 empty] | 17 | 233 | HW | Poplar | 180 | 5 | 3.054465 |  | 42.71% | 22.89% | 21.9% | [5 empty] | 65.67% | 70.39%
[21 empty] | 17 | 234 | HW | Poplar | 180 | 5 | 3.054465 |  | 44.84% | 23.34% | 21.38% | [5 empty] | 57.06% | 67.08%
[21 empty] | 17 | 235 | HW | Poplar | 180 | 5 | 3.054465 |  | 49.11% | 24.44% | 21.81% | [5 empty] | 53.95% | 62.91%
[21 empty] | 17 | 236 | HW | Poplar | 180 | 5 | 3.054465 |  | 43.14% | 22.5% | 20.18% | [5 empty] | 54.15% | 61.66%
[21 empty] | 17 | 237 | HW | Poplar | 180 | 5 | 3.054465 |  | 43.52% | 22.24% | 22.56% | [5 empty] | 56.69% | 63.86%
[21 empty] | 17 | 238 | HW | Poplar | 180 | 5 | 3.054465 |  | 42.02% | 22.41% | 20.08% | [5 empty] | 53.37% | 64.86%
[21 empty] | 17 | 239 | HW | Poplar | 180 | 5 | 3.054465 |  | 45.27% | 20.76% | 22.24% | [5 empty] | 57.7% | 77.78%
[21 empty] | 17 | 240 | HW | Poplar | 180 | 5 | 3.054465 |  | 45.35% | 20.76% | 21.6% | [5 empty] | 52.48% | 75.68%
[21 empty] | 17 | 241 | HW | Poplar | 180 | 5 | 3.054465 |  | 44.54% | 20.54% | 22.11% | [5 empty] | 52.37% | 75.36%
[21 empty] | 17 | 242 | HW | Poplar | 180 | 5 | 3.054465 |  | 45.72% | 23.22% | 13.75% | [5 empty] | 77.39% | 79.72%
[21 empty] | 17 | 243 | HW | Poplar | 180 | 5 | 3.054465 |  | 46.11% | 23.36% | 19.1% | [5 empty] | 75.27% | 79.76%
[21 empty] | 17 | 244 | HW | Poplar | 180 | 5 | 3.054465 |  | 45.76% | 22.77% | 14.49% | [5 empty] | 81.68% | 83.84%
[21 empty] | 17 | 245 | HW | Poplar | 180 | 5 | 3.054465 |  | 41.64% | 16.88% | 18.04% | [5 empty] | 78.67% | 79.68%
[21 empty] | 17 | 246 | HW | Poplar | 180 | 5 | 3.054465 |  | 42.5% | 16.71% | 18.01% | [5 empty] | 74.38% | 77.68%
[21 empty] | 17 | 247 | HW | Poplar | 180 | 5 | 3.054465 |  | 39.77% | 15.73% | 18.11% | [5 empty] | 83.25% | 94.18%
[21 empty] | 17 | 248 | HW | Poplar | 180 | 5 | 3.054465 |  | 45.12% | 19.62% | 18.39% | [5 empty] | 55.4% | 53.86%
[21 empty] | 17 | 249 | HW | Poplar | 180 | 5 | 3.054465 |  | 46.24% | 20.06% | 18.59% | [5 empty] | 55.96% | 57.94%
[21 empty] | 17 | 250 | HW | Poplar | 180 | 5 | 3.054465 |  | 45.42% | 18.42% | 19.31% | [5 empty] | 59.93% | 61.52%
[21 empty] | 17 | 251 | HW | Poplar | 180 | 5 | 3.054465 |  | 53.81% | 20.47% | 18.41% | [5 empty] | 59.55% | 67.92%
[21 empty] | 17 | 252 | HW | Poplar | 180 | 5 | 3.054465 |  | 53.32% | 18.97% | 18.26% | [5 empty] | 60.99% | 75.51%
[21 empty] | 17 | 253 | HW | Poplar | 180 | 5 | 3.054465 |  | 51.58% | 20.63% | 17.86% | [5 empty] | 65.49% | 63.55%
[21 empty] | 17 | 254 | HW | Poplar | 180 | 5 | 3.054465 |  | 57.07% | 25.44% | 18.41% | [5 empty] | 41.11% | 42.07%
[21 empty] | 17 | 255 | HW | Poplar | 180 | 5 | 3.054465 |  | 62.33% | 28.82% | 13.6% | [5 empty] | 64.06% | 67.47%
[21 empty] | 17 | 256 | HW | Poplar | 180 | 5 | 3.054465 |  | 54.14% | 23.48% | 13.42% | [5 empty] | 77.05% | 80.02%
[21 empty] | 17 | 257 | HW | Poplar | 180 | 5 | 3.054465 |  | 54.6% | 24.24% | 13.24% | [5 empty] | 74.24% | 76.05%
[21 empty] | 17 | 258 | HW | Poplar | 180 | 5 | 3.054465 |  | 66.9% | 29.62% | 11.91% | [5 empty] | 64.45% | 67.61%
[21 empty] | 17 | 259 | HW | Poplar | 180 | 5 | 3.054465 |  | 54.52% | 22.58% | 10.94% | [5 empty] | 82.74% | 81.45%
[21 empty] | 17 | 260 | HW | Poplar | 180 | 5 | 3.054465 |  | 52.11% | 23.64% | 12.38% | [5 empty] | 77.47% | 82.1%
[21 empty] | 17 | 261 | HW | Poplar | 180 | 5 | 3.054465 |  | 50.35% | 20.53% | 9.914% | [5 empty] | 87.86% | 90.33%
[21 empty] | 17 | 262 | HW | Poplar | 180 | 5 | 3.054465 |  | 47.24% | 18.57% | 13.84% | [5 empty] | 88.13% | 95.2%
[21 empty] | 17 | 263 | HW | Poplar | 180 | 5 | 3.054465 |  | 45.92% | 18.2% | 12.54% | [5 empty] | 91.08% | 95.25%
[21 empty] | 17 | 264 | HW | Poplar | 180 | 5 | 3.054465 |  | 47.27% | 20.94% | 10.96% | [5 empty] | 88.44% | 80.04%
[21 empty] | 17 | 265 | HW | Poplar | 180 | 5 | 3.054465 |  | 52.17% | 20.73% | 9.399% | [5 empty] | 81.43% | 82.25%
[21 empty] | 17 | 266 | HW | Poplar | 180 | 5 | 3.054465 |  | 50.75% | 21.11% | 10.25% | [5 empty] | 79.72% | 88.49%
[21 empty] | 17 | 267 | HW | Poplar | 180 | 5 | 3.054465 |  | 45.37% | 19.43% | 19.79% | [5 empty] | 59.21% | 59.15%
[21 empty] | 17 | 268 | HW | Poplar | 180 | 5 | 3.054465 |  | 46.19% | 18.78% | 19.35% | [5 empty] | 54.52% | 53.34%
[21 empty] | 17 | 269 | HW | Poplar | 180 | 5 | 3.054465 |  | 41.93% | 16.94% | 21.75% | [5 empty] | 54.36% | 58.19%
[21 empty] | 17 | 270 | HW | Poplar | 180 | 5 | 3.054465 |  | 41.03% | 16.26% | 20.56% | [5 empty] | 58.58% | 71.66%
[21 empty] | 17 | 271 | HW | Poplar | 180 | 5 | 3.054465 |  | 43.88% | 16.52% | 19.73% | [5 empty] | 60.92% | 71.94%
[21 empty] | 17 | 272 | HW | Poplar | 180 | 5 | 3.054465 |  | 45.93% | 18.59% | 18.16% | [5 empty] | 56.38% | 60.6%
[21 empty] | 17 | 273 | HW | Poplar | 180 | 5 | 3.054465 |  | 46.66% | 17.98% | 16.95% | [5 empty] | 73.06% | 66.75%
[21 empty] | 17 | 274 | HW | Poplar | 180 | 5 | 3.054465 |  | 52.2% | 19.81% | 17.97% | [5 empty] | 62.38% | 62.79%
[21 empty] | 17 | 275 | HW | Poplar | 180 | 5 | 3.054465 |  | 50.7% | 19.29% | 17.9% | [5 empty] | 67.03% | 63.96%
[21 empty] | 17 | 276 | HW | Poplar | 180 | 5 | 3.054465 |  | 51.25% | 19.3% | 17.94% | [5 empty] | 60.24% | 65.24%
[21 empty] | 17 | 277 | HW | Poplar | 180 | 5 | 3.054465 |  | 50.74% | 19.96% | 18.7% | [5 empty] | 56.43% | 63.8%
[21 empty] | 17 | 278 | HW | Poplar | 180 | 5 | 3.054465 |  | 49.68% | 19.43% | 18.48% | [5 empty] | 58.47% | 65.56%
[21 empty] | 17 | 279 | HW | Poplar | 180 | 5 | 3.054465 |  | 47.4% | 17.47% | 17.96% | [5 empty] | 65.62% | 69.77%
[21 empty] | 17 | 280 | HW | Poplar | 180 | 5 | 3.054465 |  | 49.95% | 17.97% | 17.69% | [5 empty] | 60.06% | 63.4%
[21 empty] | 17 | 281 | HW | Poplar | 180 | 5 | 3.054465 |  | 47.42% | 16.51% | 17.64% | [5 empty] | 73.5% | 74.47%
[21 empty] | 17 | 282 | HW | Poplar | 180 | 5 | 3.054465 |  | 55.98% | 20.78% | 21.81% | [5 empty] | 42.39% | 56.19%
[21 empty] | 17 | 283 | HW | Poplar | 180 | 5 | 3.054465 |  | 54.45% | 19.9% | 21.47% | [5 empty] | 36.76% | 57.91%
[21 empty] | 17 | 284 | HW | Poplar | 180 | 5 | 3.054465 |  | 53.72% | 20.15% | 21.65% | [5 empty] | 36.29% | 42.27%
[21 empty] | 17 | 285 | HW | Poplar | 180 | 5 | 3.054465 |  | 51.12% | 19.94% | 18.52% | [5 empty] | 54.7% | 57.42%
[21 empty] | 17 | 286 | HW | Poplar | 180 | 5 | 3.054465 |  | 53.92% | 20.93% | 19.36% | [5 empty] | 53.6% | 55.26%
[21 empty] | 17 | 287 | HW | Poplar | 180 | 5 | 3.054465 |  | 52.67% | 20.35% | 21.16% | [5 empty] | 50.18% | 51.16%
[21 empty] | 17 | 288 | HW | Poplar | 180 | 5 | 3.054465 |  | 44.62% | 20.25% | 24.18% | [5 empty] | 45% | 52.99%
[21 empty] | 17 | 289 | HW | Poplar | 180 | 5 | 3.054465 |  | 47.55% | 20.5% | 21.53% | [5 empty] | 44.05% | 47.39%
[21 empty] | 17 | 290 | HW | Poplar | 180 | 5 | 3.054465 |  | 43.23% | 20.78% | 23.06% | [5 empty] | 38.13% | 31.63%
[21 empty] | 17 | 291 | HW | Poplar | 180 | 5 | 3.054465 |  | 40.66% | 19.19% | 23.69% | [5 empty] | 38.62% | 32.47%
[21 empty] | 17 | 292 | HW | Poplar | 180 | 5 | 3.054465 |  | 41% | 18.46% | 23.91% | [5 empty] | 45.59% | 40.03%
[21 empty] | 17 | 293 | HW | Poplar | 180 | 5 | 3.054465 |  | 53.2% | 19.1% | 22.3% | [5 empty] | 57.84% | 61.03%
[21 empty] | 17 | 294 | HW | Poplar | 180 | 5 | 3.054465 |  | 52.9% | 19.9% | 21.4% | [5 empty] | 53.04% | 59.75%
[21 empty] | 17 | 295 | HW | Poplar | 180 | 5 | 3.054465 |  | 53.1% | 20.6% | 21.7% | [5 empty] | 55.27% | 59.36%
[21 empty] | 17 | 296 | HW | Poplar | 180 | 5 | 3.054465 |  | 49.81% | 20.31% | 21.4% | [5 empty] | 52.47% | 64.99%
[21 empty] | 17 | 297 | HW | Poplar | 180 | 5 | 3.054465 |  | 49.36% | 19.92% | 21.26% | [5 empty] | 52.07% | 62.87%
[21 empty] | 17 | 298 | HW | Poplar | 180 | 5 | 3.054465 |  | 49.85% | 19.81% | 21% | [5 empty] | 53.28% | 64.6%
[21 empty] | 17 | 299 | HW | Poplar | 180 | 5 | 3.054465 |  | 48.1% | 18.45% | 22.09% | [5 empty] | 55.44% | 55.54%
[21 empty] | 17 | 300 | HW | Poplar | 180 | 5 | 3.054465 |  | 42.15% | 20.56% | 23.26% | [5 empty] | 47.25% | 59.83%
[21 empty] | 17 | 301 | HW | Poplar | 180 | 5 | 3.054465 |  | 42.06% | 20.61% | 22.63% | [5 empty] | 51.7% | 62.83%
[21 empty] | 17 | 302 | HW | Poplar | 180 | 5 | 3.054465 |  | 42.04% | 21.46% | 22.09% | [5 empty] | 51.37% | 45.61%
[21 empty] | 17 | 303 | HW | Poplar | 180 | 5 | 3.054465 |  | 42.33% | 22.26% | 23.25% | [5 empty] | 51.61% | 43.25%
[21 empty] | 17 | 304 | HW | Poplar | 180 | 5 | 3.054465 |  | 43.14% | 22.51% | 22.78% | [5 empty] | 52.76% | 44.18%
[21 empty] | 17 | 305 | HW | Poplar | 180 | 5 | 3.054465 |  | 43.7% | 22.64% | 23.63% | [5 empty] | 52.07% | 56.34%
[21 empty] | 17 | 306 | HW | Poplar | 180 | 5 | 3.054465 |  | 44.64% | 22.68% | 22.65% | [5 empty] | 50.88% | 57.61%
[21 empty] | 17 | 307 | HW | Poplar | 180 | 5 | 3.054465 |  | 44.2% | 21.68% | 25.03% | [5 empty] | 55.78% | 61.45%
[21 empty] | 17 | 308 | HW | Poplar | 180 | 5 | 3.054465 |  | 43.39% | 21.78% | 22.04% | [5 empty] | 59.73% | 62.82%
[21 empty] | 17 | 309 | HW | Poplar | 180 | 5 | 3.054465 |  | 43% | 22.11% | 21.01% | [5 empty] | 48.55% | 58.1%
[21 empty] | 17 | 310 | HW | Poplar | 180 | 5 | 3.054465 |  | 42.33% | 22.51% | 22.64% | [5 empty] | 49.59% | 59.5%
[21 empty] | 17 | 311 | HW | Poplar | 180 | 5 | 3.054465 |  | 43.73% | 22.41% | 23.73% | [5 empty] | 48.4% | 54.64%
[21 empty] | 18 | 312 | NW | Miscanthus stem | 200 | 32 | 4.449519 | Yes | 37.2% | 30.9% | 21.9% | Table 1 |  |  |  |  | 28% |  |  | Figure 1 | Alam et al., Biotechnology for Biofuels, 2019, 12, 99.
[21 empty] | 18 | 313 | NW | Miscanthus stem | 200 | 32 | 4.449519 |  | 44.3% | 30.3% | 21.7% | [5 empty] | 20%
[21 empty] | 18 | 314 | NW | Miscanthus stem | 200 | 32 | 4.449519 |  | 44.4% | 29.1% | 20.4% | [5 empty] | 26%
[21 empty] | 18 | 315 | NW | Miscanthus stem | 200 | 32 | 4.449519 |  | 44.1% | 29.4% | 22.7% | [5 empty] | 21%
[21 empty] | 18 | 316 | NW | Miscanthus stem | 200 | 32 | 4.449519 |  | 39.5% | 30.5% | 22% | [5 empty] | 29%
[21 empty] | 18 | 317 | NW | Miscanthus stem | 200 | 32 | 4.449519 |  | 37.1% | 27.4% | 21.5% | [5 empty] | 22%
[21 empty] | 18 | 318 | NW | Miscanthus stem | 200 | 32 | 4.449519 |  | 39.7% | 29% | 20.2% | [5 empty] | 23%
[21 empty] | 18 | 319 | NW | Miscanthus stem | 200 | 32 | 4.449519 |  | 39.3% | 29.5% | 19.2% | [5 empty] | 19%
[21 empty] | 19 | 320 | SW | Spruce | 110 | 40 | 1.896497 | No | 55.4% | 5.6% | 28.7% | Table 1 |  |  |  |  | 15% |  |  | Figure 1 | Auxenfans et al., Biochemical Engineering Journal, 2017, 117, 77–86.
[21 empty] | 19 | 321 | HW | Oak | 110 | 40 | 1.896497 |  | 44.7% | 16% | 26.7% | [5 empty] | 6%
[21 empty] | 19 | 322 | NW | Miscanthus | 110 | 40 | 1.896497 |  | 44.8% | 25.7% | 23.8% | [5 empty] | 11%
[21 empty] | 20 | 323 | NW | Miscanthus | 120 | 240 | 2.969085 | No | 37.02% | 33.57% | 6.87% | Table 1 |  |  |  |  | 24.39% |  |  | Calculated based on | Adams et al., Biotechnology for Biofuels, 2018, 11, 67.
[21 empty] | 20 | 324 | NW | Miscanthus | 120 | 240 | 2.969085 |  | 37.01% | 33.01% | 7.77% | [5 empty] | 23.62% |  |  | Tables 1 and 3
[21 empty] | 20 | 325 | NW | Miscanthus | 120 | 240 | 2.969085 |  | 46.18% | 35.4% | 9.12% | [5 empty] | 11.61%
[21 empty] | 20 | 326 | NW | Miscanthus | 120 | 240 | 2.969085 |  | 47.49% | 33.43% | 10.59% | [5 empty] | 13.39%
[21 empty] | 20 | 327 | NW | Miscanthus | 120 | 240 | 2.969085 |  | 45.96% | 33.86% | 10.48% | [5 empty] | 16.14%
[21 empty] | 20 | 328 | NW | Miscanthus | 120 | 240 | 2.969085 |  | 44.75% | 31.74% | 10.29% | [5 empty] | 14.77%
[21 empty] | 20 | 329 | NW | Miscanthus | 120 | 240 | 2.969085 |  | 50.01% | 28.32% | 12.46% | [5 empty] | 11.12%
[21 empty] | 20 | 330 | NW | Miscanthus | 120 | 240 | 2.969085 |  | 47.52% | 29.52% | 12.58% | [5 empty] | 10.65%
[21 empty] | 20 | 331 | NW | Miscanthus | 120 | 240 | 2.969085 |  | 44.93% | 31.84% | 12.76% | [5 empty] | 12.02%
Note on C3: Yalin Li: NW = non-wood HW = hardwood SW = softwood
Note on H3: Yalin Li: Whether pretreated biomass was washed prior to enzymatic hydrolysis
Note on S3: Yalin Li: Whether only xylan conversion was reported
Note on Y3: Yalin Li: NW = non-wood HW = hardwood SW = softwood
Note on AD3: Yalin Li: Whether pretreated biomass was washed prior to enzymatic hydrolysis
Note on AO3: Yalin Li: Whether only xylan conversion was reported
Note on AB4: Yalin Li: Immediately cooled upon reaching temperature
Note on F10: Yalin Li: Immediately cooled upon reaching temperature
Note on T29: Yalin Li: Luffa sponge not included as it's a processed material
Note on L36: Yalin Li: Glucose in Table 1 not counted toward hemicellulose

## Acid
Digestibility | [22 empty] | Saccharification
Study |  | Feedstock |  | Pretreatment Condition | [5 empty] | Raw biomass composition |  |  |  | Pretreated biomass composition |  |  |  | Conversion |  |  |  | Reference | Study |  | Feedstock |  | Pretreatment Condition | [5 empty] | Raw biomass composition |  |  |  | Pretreated biomass composition |  |  |  | Conversion |  |  |  | Reference
Condition # | Data # | Type | Name | T (°C) | t (min) | log(R0) | Acid | Loading | Washed? | Cellulose | Hemicellulose | Lignin | Data source | Cellulose | Hemicellulose | Lignin | Data source | Cellulose | Hemicellulose | Xylan? | Data source |  | Condition # | Data # | Type | Name | T (°C) | t (min) | log(R0) | Acid | Loading | Washed? | Cellulose | Hemicellulose | Lignin | Data source | Cellulose | Hemicellulose | Lignin | Data source | Cellulose | Hemicellulose | Xylan? | Data source
1 | 1 | NW | Corn stover | 170 | 90 | 4.015301 | H2SO4 | 0.05% | Yes | 31.5% | 20.4% | 14.1% | Table 1 |  |  |  |  | 70% |  |  | Figure 5 | Vergara et al., Bioresource Technology, 2018, 270, 449–456. | 1 | 150 | NW | Corn stover | 170 | 90 | 4.015301 | H2SO4 | 0.05% | Yes | 31.5% | 20.4% | 14.1% | Table 1 |  |  |  |  | 40% |  |  | Figure 6 | Vergara et al., Bioresource Technology, 2018, 270, 449–456.
1 | 2 | NW | Cardoon stem | 170 | 90 | 4.015301 | H2SO4 | 0.05% |  | 33.3% | 19.9% | 17.6% | [5 empty] | 50% |  |  |  |  | 1 | 151 | NW | Cardoon stem | 170 | 90 | 4.015301 | H2SO4 | 0.05% |  | 33.3% | 19.9% | 17.6% | [5 empty] | 46%
1 | 3 | NW | Wheat straw | 170 | 90 | 4.015301 | H2SO4 | 0.05% |  | 32.8% | 32.3% | 13.8% | [5 empty] | 90% |  |  |  |  | 1 | 152 | NW | Wheat straw | 170 | 90 | 4.015301 | H2SO4 | 0.05% |  | 32.8% | 32.3% | 13.8% | [5 empty] | 78%
2 | 4 | NW | Corn stover NE | 190 | 1 | 2.649932 | H2SO4 | 1.62% | Yes | 35% | 18.5% | 13.9% | Table 3 |  |  |  |  | 69% |  |  | Figure 3 | Weiss et al., Bioresource Technology, 2010, 101, 674–678. | 2 | 153 | NW | Corn stover NE | 190 | 1 | 2.649932 | H2SO4 | 1.62% | Yes | 35% | 18.5% | 13.9% | Table 3 | [5 empty] | 52% | Yes | Figure 2 | Weiss et al., Bioresource Technology, 2010, 101, 674–678.
2 | 5 | NW | Corn stover PA | 190 | 1 | 2.649932 | H2SO4 | 1.62% |  | 35.2% | 32.2% | 14.5% | [5 empty] | 89% |  |  |  |  | 2 | 154 | NW | Corn stover PA | 190 | 1 | 2.649932 | H2SO4 | 1.62% |  | 35.2% | 32.2% | 14.5% | [6 empty] | 71%
2 | 6 | NW | Corn stover Ne | 190 | 1 | 2.649932 | H2SO4 | 1.62% |  | 32.4% | 29.8% | 13% | [5 empty] | 85% |  |  |  |  | 2 | 155 | NW | Corn stover Ne | 190 | 1 | 2.649932 | H2SO4 | 1.62% |  | 32.4% | 29.8% | 13% | [6 empty] | 69%
2 | 7 | NW | Corn stover WI | 190 | 1 | 2.649932 | H2SO4 | 1.62% |  | 34.6% | 30.3% | 13.2% | [5 empty] | 83% |  |  |  |  | 2 | 156 | NW | Corn stover WI | 190 | 1 | 2.649932 | H2SO4 | 1.62% |  | 34.6% | 30.3% | 13.2% | [6 empty] | 59%
2 | 8 | NW | Corn stover MN | 190 | 1 | 2.649932 | H2SO4 | 1.62% |  | 34.2% | 30.8% | 14.9% | [5 empty] | 83% |  |  |  |  | 2 | 157 | NW | Corn stover MN | 190 | 1 | 2.649932 | H2SO4 | 1.62% |  | 34.2% | 30.8% | 14.9% | [6 empty] | 66%
3 | 9 | NW | Switchgrass | 160 | 10 | 2.766622 | H2SO4 | 0.5% | Yes | 39.5% | 23.9% | 18.8% | Figure 3 |  |  |  | Figure 2 | 90% | 77% | Yes | Figure 4 | Kim et al., Bioresource Technology, 2011, 102, 11089–11096. | 4 | 158 | NW | Sugarcane trash | 185 | 15 | 3.678805 | H2SO4 | 1.6% | Yes | 30.36% | 20.7% | 21.87% | Table 2 | 42.6% | 2.1% | 32.8% | Table 3 | 70.72% |  |  | Calculated based on | Zhang et al., Cellulose, 2016, 23, 3771–3783.
3 | 10 | NW | Switchgrass | 160 | 10 | 2.766622 | H2SO4 | 0.5% |  | 39.1% | 23.1% | 19.7% | [5 empty] | 89% | 88% |  |  |  | 4 | 159 | NW | Sugarcane bagasse | 185 | 15 | 3.678805 | H2SO4 | 1.6% |  | 40.41% | 25.05% | 26.23% |  | 50.1% | 0% | 39.3% |  | 63.98% |  |  | Tables 2 and 3
3 | 11 | NW | Switchgrass | 160 | 10 | 2.766622 | H2SO4 | 0.5% |  | 36.1% | 25.6% | 22.6% |  | 30% | 5% | 18% |  | 80% | 63% |  |  |  | 4 | 160 | NW | Corn stover | 185 | 15 | 3.678805 | H2SO4 | 1.6% |  | 34.65% | 21.67% | 21.89% |  | 56% | 3.2% | 36.8% |  | 66.84% |  |  | and Figure 5
4 | 12 | NW | Sugarcane trash | 185 | 15 | 3.678805 | H2SO4 | 1.6% | Yes | 30.36% | 20.7% | 21.87% | Table 2 | 42.6% | 2.1% | 32.8% | Table 3 | 90.9% |  |  | Figure 5 | Zhang et al., Cellulose, 2016, 23, 3771–3783. | 4 | 161 | HW | Empty palm fruit | 185 | 15 | 3.678805 | H2SO4 | 1.6% |  | 33.55% | 20.15% | 27.34% |  | 51.2% | 6.7% | 40.2% |  | 58.11%
4 | 13 | NW | Sugarcane bagasse | 185 | 15 | 3.678805 | H2SO4 | 1.6% |  | 40.41% | 25.05% | 26.23% |  | 50.1% | 0% | 39.3% |  | 86% |  |  |  |  | 4 | 162 | NW | Rice straw | 185 | 15 | 3.678805 | H2SO4 | 1.6% |  | 35.02% | 16.5% | 17.51% |  | 39.8% | 5.3% | 22.4% |  | 41.37%
4 | 14 | NW | Corn stover | 185 | 15 | 3.678805 | H2SO4 | 1.6% |  | 34.65% | 21.67% | 21.89% |  | 56% | 3.2% | 36.8% |  | 88.8% |  |  |  |  | 9 | 163 | NW | Rice straw | 130 | 15 | 2.059402 | H2SO4 | 1.714% | No | 34.6% | 25.1% | 13% | Table 1 | 47.9% | 4.2% | 19.3% | Table 1 | 88% | 77% | Yes | Figure 3 | Guo et al., Enzyme and Microbial Technology, 2009, 45, 80–87.
4 | 15 | HW | Empty palm fruit | 185 | 15 | 3.678805 | H2SO4 | 1.6% |  | 33.55% | 20.15% | 27.34% |  | 51.2% | 6.7% | 40.2% |  | 69.2% |  |  |  |  | 9 | 164 | NW | Bagasse | 130 | 15 | 2.059402 | H2SO4 | 2% |  | 40.7% | 27.7% | 18.8% |  | 59% | 4.5% | 23.1% |  | 45% | 68%
4 | 16 | NW | Rice straw | 185 | 15 | 3.678805 | H2SO4 | 1.6% |  | 35.02% | 16.5% | 17.51% |  | 39.8% | 5.3% | 22.4% |  | 72.6% |  |  |  |  | 9 | 165 | NW | Silvergrass | 130 | 15 | 2.059402 | H2SO4 | 2% |  | 37.4% | 27% | 18.6% |  | 56.7% | 4.5% | 21.7% |  | 41% | 60%
5 | 17 | NW | Oil palm empty fruit bunch | 140 | 30 | 2.654869 | H2SO4 | 2% | Yes | 26% | 27% | 33% | Table 2 | 35.2% | 19.6% | 44.3% | Table 1 | 59% | 48% | Yes | Figure 4 | Martínez et al., Industrial Crops and Products, 2015, 64, 88–96. | 15 | 166 | SW | Cedar JCW | 180 | 45 | 4.008708 | H2SO4 | 1% | Yes | 40.8% | 15.4% | 33.1% | Table 1 | 40.1% |  |  | Table S2 | 6% | 65.3% | Yes | Calculated based on | Schmetz et al., ACS Sustainable Chem. Eng., 2019, 7, 11069–11079.
5 | 18 | NW | Sugarcane bagasse | 140 | 30 | 2.654869 | H2SO4 | 2% |  | 37% | 26% | 28% |  | 39.8% | 8.4% | 20% |  | 64% | 26% |  |  |  | 15 | 167 | HW | Eucalyptus EUW | 180 | 45 | 4.008708 | H2SO4 | 1% |  | 46.7% | 17.3% | 28% |  | 53.8% |  |  |  | 15.1% | 64.3% |  | Tables 4 and S2
5 | 19 | NW | Barley straw | 140 | 30 | 2.654869 | H2SO4 | 2% |  | 35% | 33% | 24% |  | 41% | 17% | 21.4% |  | 58% | 26% |  |  |  | 15 | 168 | NW | Sugarcane SCB | 180 | 45 | 4.008708 | H2SO4 | 1% |  | 42.1% | 21.5% | 24% |  | 53% |  |  |  | 18.2% | 55.3%
6 | 20 | NW | Hemp | 150 | 30 | 2.949306 | H2SO4 | 1% | No | 53.86% | 10.6% | 8.76% | Table 1 |  |  |  |  | 56% |  |  | Figure 4 | Raud et al., International Journal of Hydrogen Energy, 2016, 41, 16338–16343. | 15 | 169 | HW | Beech BEW | 180 | 45 | 4.008708 | H2SO4 | 1% |  | 41.9% | 18.2% | 21.6% |  | 52.3% |  |  |  | 9% | 81.6%
6 | 21 | NW | Rye | 150 | 30 | 2.949306 | H2SO4 | 1% |  | 42.83% | 27.86% | 6.51% | [5 empty] | 71% |  |  |  |  | 15 | 170 | NW | Tall fescue TFE | 180 | 45 | 4.008708 | H2SO4 | 1% |  | 31.8% | 17.5% | 20.1% |  | 51.6% |  |  |  | 32.6% | 81.6%
6 | 22 | NW | Amur silver-grass. | 150 | 30 | 2.949306 | H2SO4 | 1% |  | 42% | 30.15% | 7% | [5 empty] | 58% |  |  |  |  | 16 | 171 | HW | Willow Bjorn | 180 | 10 | 3.355495 | H2SO4 | 0.25% | No | 41.1% | 20.11% | 24.92% | Table 2 | 59.86% | 3.49% | 36.32% |  | 58.64% | 85.76% | No | Calculated based on | Ray et al., Bioenerg. Res., 2012, 5, 685–698.
6 | 23 | NW | Silage | 150 | 30 | 2.949306 | H2SO4 | 1% |  | 39.27% | 25.96% | 9.02% | [5 empty] | 58% |  |  |  |  | 16 | 172 | HW | Willow Tora | 180 | 10 | 3.355495 | H2SO4 | 0.25% |  | 38.56% | 21.09% | 25.87% |  | 57.94% | 4.38% | 37.48% |  | 55.76% | 81.81% |  | Tables 2 and 4
6 | 24 | NW | Energy grass cv Szarvasi-1 | 150 | 30 | 2.949306 | H2SO4 | 1% |  | 37.85% | 27.33% | 9.65% | [5 empty] | 71% |  |  |  |  | 16 | 173 | HW | Willow Corail | 180 | 10 | 3.355495 | H2SO4 | 0.25% |  | 40.63% | 22.34% | 24.53% |  | 57.82% | 3.73% | 38.35% |  | 49.47% | 82.46% |  | and Figure 8
6 | 25 | NW | Jerusalem artichoke (Oct) | 150 | 30 | 2.949306 | H2SO4 | 1% |  | 25.99% | 4.5% | 5.7% | [5 empty] | 74% |  |  |  |  | 16 | 174 | HW | Willow Tordis | 180 | 10 | 3.355495 | H2SO4 | 0.25% |  | 39.01% | 23.41% | 25.71% |  | 58% | 4.65% | 37.24% |  | 52.04% | 80.71%
6 | 26 | NW | Jerusalem artichoke (Sep) | 150 | 30 | 2.949306 | H2SO4 | 1% |  | 20.95% | 5.48% | 5.05% | [5 empty] | 77% |  |  |  |  | 16 | 175 | HW | Willow Orm | 180 | 10 | 3.355495 | H2SO4 | 0.25% |  | 38.69% | 21.49% | 24.86% |  | 56.2% | 4.62% | 39.07% |  | 54.79% | 82.17%
7 | 27 | NW | Sugarcane straw | 121 | 30 | 2.095439 | H2SO4 | 1.5% | Yes | 41.09% | 35.07% | 11.13% | Table 1 | 48.06% | 6.37% | 31.82% | Table 2 | 52.53% |  |  | Table 4 | Pereira et al., Biotechnology for Biofuels, 2015, 8, 44. | 16 | 176 | HW | Willow Loden | 180 | 10 | 3.355495 | H2SO4 | 0.25% |  | 39.43% | 22.39% | 24.36% |  | 56.03% | 4.05% | 39.7% |  | 51.23% | 82.61%
7 | 28 | NW | Sugarcane tops | 121 | 30 | 2.095439 | H2SO4 | 1.5% |  | 34.68% | 35.92% | 8% |  | 51.34% | 7.54% | 29.62% |  | 65.54% |  |  |  |  | 16 | 177 | HW | Willow Jorr | 180 | 10 | 3.355495 | H2SO4 | 0.25% |  | 39.03% | 20.77% | 25.29% |  | 57.9% | 4.47% | 36.25% |  | 55.85% | 82.6%
7 | 29 | NW | Sugarcane bagasse | 121 | 30 | 2.095439 | H2SO4 | 1.5% |  | 36.6% | 28.45% | 13.81% |  | 49.37% | 7.69% | 30.37% |  | 35.82% |  |  |  |  | 16 | 178 | HW | Willow Ulv | 180 | 10 | 3.355495 | H2SO4 | 0.25% |  | 39.72% | 20.69% | 25.54% |  | 57.12% | 4.72% | 38.06% |  | 54.38% | 81.24%
7 | 30 | NW | Sugarcane straw | 121 | 30 | 2.095439 | H2SO4 | 1.5% |  | 42.12% | 35.93% | 12.04% |  | 47.44% | 6.38% | 32.32% |  | 51.68% |  |  |  |  | 16 | 179 | HW | Willow Astrid | 180 | 10 | 3.355495 | H2SO4 | 0.25% |  | 38.48% | 21.51% | 25.37% |  | 57.42% | 3.83% | 38.44% |  | 57.69% | 84.64%
7 | 31 | NW | Sugarcane tops | 121 | 30 | 2.095439 | H2SO4 | 1.5% |  | 35.02% | 37.27% | 8.95% |  | 49.18% | 7.73% | 30.15% |  | 67.45% |  |  |  |  | 16 | 180 | HW | Willow Stott 10 | 180 | 10 | 3.355495 | H2SO4 | 0.25% |  | 39.44% | 19.76% | 26.23% |  | 57.66% | 3.78% | 38.13% |  | 46.91% | 82.89%
7 | 32 | NW | Sugarcane bagasse | 121 | 30 | 2.095439 | H2SO4 | 1.5% |  | 38.47% | 28.86% | 13.45% |  | 47.98% | 7.88% | 30.85% |  | 35.45% |  |  |  |  | 16 | 181 | HW | Willow Bowles Hybrid | 180 | 10 | 3.355495 | H2SO4 | 0.25% |  | 39.12% | 19.52% | 24.52% |  | 56.86% | 4.08% | 38.84% |  | 52.4% | 81.69%
7 | 33 | NW | Sugarcane straw | 121 | 30 | 2.095439 | H2SO4 | 1.5% |  | 41.27% | 36.53% | 11.33% |  | 47.03% | 6.89% | 32.91% |  | 51.26% |  |  |  |  | 16 | 182 | HW | Willow Olof | 180 | 10 | 3.355495 | H2SO4 | 0.25% |  | 40.4% | 19.02% | 25.66% |  | 57% | 4.13% | 38.66% |  | 49.5% | 81.6%
7 | 34 | NW | Sugarcane tops | 121 | 30 | 2.095439 | H2SO4 | 1.5% |  | 34.05% | 38.79% | 9.08% |  | 48.87% | 7.26% | 31.41% |  | 70.2% |  |  |  |  | 16 | 183 | HW | Willow Endurance | 180 | 10 | 3.355495 | H2SO4 | 0.25% |  | 40.45% | 18.92% | 23.88% |  | 59.46% | 4.19% | 36.14% |  | 57.35% | 82.44%
7 | 35 | NW | Sugarcane bagasse | 121 | 30 | 2.095439 | H2SO4 | 1.5% |  | 36.13% | 29.19% | 12.83% |  | 47.72% | 7.54% | 32.48% |  | 35.91% |  |  |  |  | 16 | 184 | HW | Willow Discovery | 180 | 10 | 3.355495 | H2SO4 | 0.25% |  | 36.76% | 21.01% | 25.65% |  | 55.33% | 3.69% | 40.66% |  | 50.33% | 83.6%
7 | 36 | NW | Sugarcane straw | 121 | 30 | 2.095439 | H2SO4 | 1.5% |  | 39.91% | 37.07% | 11.26% |  | 49.21% | 6.18% | 32.94% |  | 51.76% |  |  |  |  | 16 | 185 | HW | Willow Resolution | 180 | 10 | 3.355495 | H2SO4 | 0.25% |  | 37.31% | 19.79% | 25.88% |  | 55.35% | 4.12% | 40.32% |  | 47.44% | 82.43%
7 | 37 | NW | Sugarcane tops | 121 | 30 | 2.095439 | H2SO4 | 1.5% |  | 37.08% | 38.76% | 7.59% |  | 51.88% | 7.54% | 30.37% |  | 64.37% |  |  |  |  | 16 | 186 | HW | Willow Terra Nova | 180 | 10 | 3.355495 | H2SO4 | 0.25% |  | 37.31% | 18.41% | 27.99% |  | 56.29% | 3.14% | 40.36% |  | 41.81% | 84.96%
7 | 38 | NW | Sugarcane bagasse | 121 | 30 | 2.095439 | H2SO4 | 1.5% |  | 39.07% | 31.02% | 12.89% |  | 50.5% | 7.77% | 31.99% |  | 34.98% |  |  |  |  | 16 | 187 | HW | Willow Nimrod | 180 | 10 | 3.355495 | H2SO4 | 0.25% |  | 38.91% | 19% | 28.81% |  | 53.13% | 4.26% | 42.5% |  | 55.77% | 80.4%
8 | 39 | NW | Sorghum | 121 | 60 | 2.396469 | H2SO4 | 1.75% | Yes | 32% | 13.5% | 11.2% | Tables 1 and 3 |  |  | 62.9% |  | 85% | 101.7% | Yes | Table 4 | Dien et al., Bioenerg. Res., 2009, 2, 153–164. | 16 | 188 | HW | Willow Quest | 180 | 10 | 3.355495 | H2SO4 | 0.25% |  | 36.21% | 19.34% | 25.46% |  | 55.36% | 4.99% | 39.33% |  | 41.98% | 78.58%
8 | 40 | NW | Sorghum | 121 | 60 | 2.396469 | H2SO4 | 1.75% |  | 29.3% | 17.6% | 10% |  |  |  | 89.9% |  | 89.9% | 101.5% |  |  |  | 16 | 189 | HW | Willow LA980289 | 180 | 10 | 3.355495 | H2SO4 | 0.25% |  | 39.66% | 22.63% | 27.67% |  | 53.23% | 3.99% | 42.67% |  | 58.75% | 85.17%
8 | 41 | NW | Sorghum | 121 | 60 | 2.396469 | H2SO4 | 1.75% |  | 29.9% | 13.6% | 12.9% | [5 empty] | 78.6% | 94.2% |  |  |  | 16 | 190 | HW | Willow SW870084 | 180 | 10 | 3.355495 | H2SO4 | 0.25% |  | 40.29% | 21.14% | 25.69% |  | 57.57% | 4% | 38.22% |  | 58.08% | 84.97%
8 | 42 | NW | Sorghum | 121 | 60 | 2.396469 | H2SO4 | 1.75% |  | 28.1% | 15.6% | 11.9% |  |  |  | 89.4% |  | 79.1% | 97.2% |  |  |  | 16 | 191 | HW | Willow SW930984 | 180 | 10 | 3.355495 | H2SO4 | 0.25% |  | 36.5% | 19.7% | 26.31% |  | 55.75% | 3.34% | 40.69% |  | 49.04% | 86.37%
8 | 43 | NW | Sorghum | 121 | 60 | 2.396469 | H2SO4 | 1.75% |  | 26.7% | 18.5% | 12.5% |  |  |  | 104.8% |  | 77.3% | 89.4% |  |  |  | 16 | 192 | HW | Willow Shrubby willow | 180 | 10 | 3.355495 | H2SO4 | 0.25% |  | 36.23% | 21.7% | 24.3% |  | 56.14% | 4.23% | 39.32% |  | 60.72% | 81.83%
8 | 44 | NW | Sorghum | 121 | 60 | 2.396469 | H2SO4 | 1.75% |  | 29% | 15.6% | 12.8% | [5 empty] | 77.4% | 104.2% |  |  |  | 16 | 193 | HW | Willow dasyclados | 180 | 10 | 3.355495 | H2SO4 | 0.25% |  | 38.05% | 20.3% | 25.25% |  | 57.46% | 4.04% | 38.22% |  | 47.31% | 82.55%
8 | 45 | NW | Sorghum | 121 | 60 | 2.396469 | H2SO4 | 1.75% |  | 26.3% | 17.7% | 14.3% | [5 empty] | 64.6% | 95.8% |  |  |  | 16 | 194 | HW | Willow Schneid | 180 | 10 | 3.355495 | H2SO4 | 0.25% |  | 36.17% | 17.58% | 24.35% |  | 54.88% | 3.3% | 41.6% |  | 52.53% | 85.06%
8 | 46 | NW | Sorghum | 121 | 60 | 2.396469 | H2SO4 | 1.75% |  | 31.9% | 12.3% | 14.9% | [5 empty] | 65.4% | 96.9% |  |  |  | 16 | 195 | HW | Willow K8-088 | 180 | 10 | 3.355495 | H2SO4 | 0.25% |  | 38.13% | 22.69% | 27.09% |  | 55.31% | 4.06% | 40.41% |  | 54.03% | 84.69%
8 | 47 | NW | Sorghum | 121 | 60 | 2.396469 | H2SO4 | 1.75% |  | 25.9% | 15.6% | 9.7% | [5 empty] | 81.3% | 98.8% |  |  |  | 16 | 196 | HW | Willow K8-443 | 180 | 10 | 3.355495 | H2SO4 | 0.25% |  | 35.91% | 19.37% | 27.31% |  | 54.87% | 4.09% | 40.82% |  | 45.67% | 82.75%
8 | 48 | NW | Sorghum | 121 | 60 | 2.396469 | H2SO4 | 1.75% |  | 28.5% | 11.1% | 8.8% | [5 empty] | 83.2% | 101.2% |  |  |  | 16 | 197 | HW | Willow L78195 | 180 | 10 | 3.355495 | H2SO4 | 0.25% |  | 36.42% | 22.91% | 25.51% |  | 57.09% | 4.88% | 37.81% |  | 49.15% | 81.07%
8 | 49 | NW | Sorghum | 121 | 60 | 2.396469 | H2SO4 | 1.75% |  | 27.9% | 11.3% | 11.4% | [5 empty] | 79.4% | 100.3% |  |  |  | 16 | 198 | HW | Willow K8-428 | 180 | 10 | 3.355495 | H2SO4 | 0.25% |  | 34.78% | 21.37% | 27.1% |  | 54.44% | 4.61% | 40.52% |  | 47.44% | 80.12%
8 | 50 | NW | Sorghum | 121 | 60 | 2.396469 | H2SO4 | 1.75% |  | 24.6% | 14.3% | 10.9% | [5 empty] | 81.8% | 99.2% |  |  |  | 16 | 199 | HW | Willow Baldwin | 180 | 10 | 3.355495 | H2SO4 | 0.25% |  | 41.79% | 19.79% | 25.6% |  | 60.87% | 4.28% | 34.86% |  | 56.23% | 82.89%
8 | 51 | NW | Sorghum | 121 | 60 | 2.396469 | H2SO4 | 1.75% |  | 25.9% | 14.3% | 12% | [5 empty] | 74.5% | 104.8% |  |  |  | 16 | 200 | HW | Willow L78101 | 180 | 10 | 3.355495 | H2SO4 | 0.25% |  | 38.65% | 23.41% | 24.59% |  | 55.37% | 3.83% | 40.69% |  | 51.75% | 85.61%
8 | 52 | NW | Sorghum | 121 | 60 | 2.396469 | H2SO4 | 1.75% |  | 22.6% | 16.7% | 11.6% | [5 empty] | 73.8% | 96.4% |  |  |  | 16 | 201 | HW | Willow Sven | 180 | 10 | 3.355495 | H2SO4 | 0.25% |  | 39.76% | 18.05% | 25.49% |  | 57.98% | 4.13% | 37.58% |  | 50.8% | 81.2%
8 | 53 | NW | Sorghum | 121 | 60 | 2.396469 | H2SO4 | 1.75% |  | 28.4% | 13% | 13.9% | [5 empty] | 65.3% | 101% |  |  |  | 16 | 202 | HW | Willow Asgerd | 180 | 10 | 3.355495 | H2SO4 | 0.25% |  | 35.12% | 19.65% | 25.1% |  | 58.6% | 4.17% | 36.92% |  | 51.25% | 80.94%
8 | 54 | NW | Sorghum | 121 | 60 | 2.396469 | H2SO4 | 1.75% |  | 23.5% | 13.5% | 12.8% | [5 empty] | 62.9% | 94.6% |  |  |  | 16 | 203 | HW | Willow Torhild | 180 | 10 | 3.355495 | H2SO4 | 0.25% |  | 39.85% | 18.99% | 26.19% |  | 58.36% | 3.41% | 37.59% |  | 53.45% | 85.54%
9 | 55 | NW | Rice straw | 130 | 15 | 2.059402 | H2SO4 | 2% | No | 34.6% | 25.1% | 13% | Table 1 | 47.9% | 4.2% | 19.3% | Table 1 | 78% |  |  | Figure 1 | Guo et al., Enzyme and Microbial Technology, 2009, 45, 80–87. | 16 | 204 | HW | Willow S3 | 180 | 10 | 3.355495 | H2SO4 | 0.25% |  | 37.62% | 21.21% | 25.64% |  | 56.03% | 4.31% | 39.55% |  | 48.38% | 81.14%
9 | 56 | NW | Bagasse | 130 | 15 | 2.059402 | H2SO4 | 2% |  | 40.7% | 27.7% | 18.8% |  | 59% | 4.5% | 23.1% |  | 41% |  |  |  |  | 16 | 205 | HW | Willow R13 | 180 | 10 | 3.355495 | H2SO4 | 0.25% |  | 37.01% | 24.76% | 27.14% |  | 53.91% | 4.94% | 41.05% |  | 48.1% | 78.82%
9 | 57 | NW | Silvergrass | 130 | 15 | 2.059402 | H2SO4 | 2% |  | 37.4% | 27% | 18.6% |  | 56.7% | 4.5% | 21.7% |  | 38% |  |  |  |  | 17 | 206 | NW | Bamboo green | 180 | 30 | 3.832617 | H2SO4 | 0.32% | Yes | 43.6% | 23.1% | 30.9% | Table 1 | 60.7% | 0.5% | 42.7% | Table 2 | 37.1% |  |  | Calcualted based on | Li et al., Bioresource Technology, 2014, 151, 91–99.
10 | 58 | NW | Rice straw | 90 | 180 | 1.960836 | H2SO4 | 1.3% | Yes | 41.3% | 42.4% | 15.4% | Table 1 | 54.9% | 12.7% | 49% | Table 1 | 50% |  |  | Figure 4 | Takeda et al., Journal of Wood Science, 2019, 65, 6. | 17 | 207 | NW | Bamboo timber | 180 | 30 | 3.832617 | H2SO4 | 0.32% |  | 46.5% | 24% | 23.3% |  | 65.4% | 0.6% | 39.1% |  | 57.81% |  |  | Tables 4-6
10 | 59 | NW | Rice straw | 90 | 180 | 1.960836 | H2SO4 | 1.3% |  | 40.2% | 37% | 22.1% |  | 56.1% | 9.9% | 51.1% |  | 48% |  |  |  |  | 17 | 208 | NW | Bamboo yellow | 180 | 30 | 3.832617 | H2SO4 | 0.32% |  | 42.1% | 25.1% | 23.8% |  | 59.4% | 0.8% | 43% |  | 54.69% |  |  | and Figure 1
10 | 60 | NW | Rice straw | 90 | 180 | 1.960836 | H2SO4 | 1.3% |  | 37.9% | 38.9% | 16.5% |  | 55.3% | 9.6% | 44.1% |  | 53% |  |  |  |  | 19 | 209 | NW | Corn stalk | 180 | 10 | 3.355495 | H2SO4 | 0.17% | Yes | 38.48% | 25.47% | 7.07% | Table 3 |  |  |  |  | 96% |  |  | Figure 3 | Torres et al., Bioenerg. Res., 2013, 6, 1038–1051.
10 | 61 | NW | Rice straw | 90 | 180 | 1.960836 | H2SO4 | 1.3% |  | 44% | 31.7% | 18.7% |  | 53.8% | 9.8% | 27.9% |  | 62% |  |  |  |  | 19 | 210 | NW | Corn stalk | 180 | 10 | 3.355495 | H2SO4 | 0.17% |  | 39.35% | 27.43% | 4.74% | [5 empty] | 93%
11 | 62 | NW | Sugarcane stalk | 130 | 40 | 2.485371 | H2SO4 | 1.3% | Yes | 46.2% | 24.26% | 19.22% | Tables 1 and 2 |  |  |  |  | 45% |  |  | Figure 2 | Jung et al., Plant Biotechnology Journal, 2013, 11, 709–716. | 19 | 211 | NW | Corn stalk | 180 | 10 | 3.355495 | H2SO4 | 0.17% |  | 38.21% | 24.41% | 7.3% | [5 empty] | 94%
11 | 63 | NW | Sugarcane stalk | 130 | 40 | 2.485371 | H2SO4 | 1.3% |  | 44.61% | 23.62% | 19.43% | [5 empty] | 42% |  |  |  |  | 19 | 212 | NW | Corn stalk | 180 | 10 | 3.355495 | H2SO4 | 0.17% |  | 39.9% | 26.04% | 4.33% | [5 empty] | 93%
11 | 64 | NW | Sugarcane stalk | 130 | 40 | 2.485371 | H2SO4 | 1.3% |  | 42.9% | 23.31% | 18.36% | [5 empty] | 53% |  |  |  |  | 19 | 213 | NW | Corn stalk | 180 | 10 | 3.355495 | H2SO4 | 0.17% |  | 38.97% | 27.2% | 2.61% | [5 empty] | 90%
11 | 65 | NW | Sugarcane stalk | 130 | 40 | 2.485371 | H2SO4 | 1.3% |  | 44.18% | 25.94% | 17.09% | [5 empty] | 58% |  |  |  |  | 19 | 214 | NW | Corn stalk | 180 | 10 | 3.355495 | H2SO4 | 0.17% |  | 40.71% | 29.92% | 4.51% | [5 empty] | 88%
12 | 66 | NW | Rapeseed | 121 | 20 | 1.919348 | H2SO4 | 1% | Yes | 29.66% | 18.62% | 19.98% | Table A1 |  |  |  |  | 35.2% |  |  | Table A2 | Pei et al., Bioresource Technology, 2016, 203, 325–333. | 19 | 215 | NW | Corn stalk | 180 | 10 | 3.355495 | H2SO4 | 0.17% |  | 39.14% | 26.2% | 5.89% | [5 empty] | 93%
12 | 67 | NW | Rapeseed | 121 | 20 | 1.919348 | H2SO4 | 1% |  | 30.49% | 18.72% | 15.06% | [5 empty] | 47.59% |  |  |  |  | 19 | 216 | NW | Corn stalk | 180 | 10 | 3.355495 | H2SO4 | 0.17% |  | 39.65% | 27.22% | 4.8% | [5 empty] | 82%
12 | 68 | NW | Rapeseed | 121 | 20 | 1.919348 | H2SO4 | 1% |  | 29.13% | 20.01% | 17.7% | [5 empty] | 37.25% |  |  |  |  | 20 | 217 | NW | Elephant grass leaf | 121 | 30 | 2.095439 | H2SO4 | 1% | Yes | 32.28% | 22.41% | 14.37% | Table 1 | 42.7% | 9.4% | 27.21% | Table 1 | 86% |  |  | Figure 1 | Santos et al., Industrial Crops and Products, 2018, 111, 193–200.
12 | 69 | NW | Rapeseed | 121 | 20 | 1.919348 | H2SO4 | 1% |  | 32.06% | 18.15% | 16.1% | [5 empty] | 43.42% |  |  |  |  | 20 | 218 | NW | Elephant grass stem | 121 | 30 | 2.095439 | H2SO4 | 1% |  | 34.1% | 24.94% | 15.49% |  | 48.87% | 12.86% | 27.46% |  | 43%
12 | 70 | NW | Rapeseed | 121 | 20 | 1.919348 | H2SO4 | 1% |  | 31.3% | 17.28% | 15% | [5 empty] | 51.5% |  |  |  |  | 20 | 219 | NW | Elephant grass whole | 121 | 30 | 2.095439 | H2SO4 | 1% |  | 33.85% | 23.93% | 14.15% |  | 43.13% | 10.72% | 23.32% |  | 74%
12 | 71 | NW | Rapeseed | 121 | 20 | 1.919348 | H2SO4 | 1% |  | 27.89% | 15.72% | 16.53% | [5 empty] | 55.29% |  |  |  |  | 21 | 220 | NW | Reed V3 | 150 | 20 | 2.773215 | H2SO4 | 1.5% | No | 20.9% | 17.5% | 11.1% | Table 5 |  |  |  |  | 88% | 67% | No | Figure 2 | Dien et al., Biomass and Bioenergy, 2006, 30, 880–891.
12 | 72 | NW | Rapeseed | 121 | 20 | 1.919348 | H2SO4 | 1% |  | 28.94% | 18.84% | 17.25% | [5 empty] | 53.9% |  |  |  |  | 21 | 221 | NW | Reed S5 | 150 | 20 | 2.773215 | H2SO4 | 1.5% |  | 26.5% | 21.8% | 16.8% | [5 empty] | 75% | 70%
12 | 73 | NW | Rapeseed | 121 | 20 | 1.919348 | H2SO4 | 1% |  | 28.47% | 19.34% | 19.31% | [5 empty] | 41.55% |  |  |  |  | 21 | 222 | NW | Switchgrass E3 | 150 | 20 | 2.773215 | H2SO4 | 1.5% |  | 27.3% | 23.5% | 14.5% | [5 empty] | 86% | 82%
12 | 74 | NW | Rapeseed | 121 | 20 | 1.919348 | H2SO4 | 1% |  | 19.96% | 14.6% | 15.87% | [5 empty] | 76.1% |  |  |  |  | 21 | 223 | NW | Switchgrass R4 | 150 | 20 | 2.773215 | H2SO4 | 1.5% |  | 28.3% | 24.5% | 17.7% | [5 empty] | 79% | 69%
12 | 75 | NW | Rapeseed | 121 | 20 | 1.919348 | H2SO4 | 1% |  | 26.59% | 18.29% | 19.11% | [5 empty] | 43.93% |  |  |  |  | 21 | 224 | NW | Switchgrass S5 + | 150 | 20 | 2.773215 | H2SO4 | 1.5% |  | 32.2% | 27.9% | 20.7% | [5 empty] | 73% | 77%
12 | 76 | NW | Rapeseed | 121 | 20 | 1.919348 | H2SO4 | 1% |  | 28.22% | 17.53% | 20.32% | [5 empty] | 44.9% |  |  |  |  | 22 | 225 | NW | Miscanthus | 130 | 7 | 1.728409 | H2SO4 | 1% | Yes | 43.09% | 21.37% | 21.01% | Table 3 |  |  |  |  | 20.45% | 36.89% | Yes | Table 4 | Hoover et al., Front. Energy Res., 2018, 6, 54.
12 | 77 | NW | Rapeseed | 121 | 20 | 1.919348 | H2SO4 | 1% |  | 34.82% | 21.87% | 20.41% | [5 empty] | 33.49% |  |  |  |  | 22 | 226 | NW | Miscanthus | 130 | 7 | 1.728409 | H2SO4 | 1% |  | 39.62% | 21.55% | 17.29% | [5 empty] | 46.57% | 52.87%
12 | 78 | NW | Rapeseed | 121 | 20 | 1.919348 | H2SO4 | 1% |  | 31.84% | 19.33% | 22.35% | [5 empty] | 34.83% |  |  |  |  | 22 | 227 | NW | Tall fescue mixture | 130 | 7 | 1.728409 | H2SO4 | 1% |  | 28.99% | 19.69% | 13.16% | [5 empty] | 85.85% | 72.08%
12 | 79 | NW | Rapeseed | 121 | 20 | 1.919348 | H2SO4 | 1% |  | 27.25% | 18.59% | 21.15% | [5 empty] | 43.41% |  |  |  |  | 22 | 228 | NW | Tall fescue mixture | 130 | 7 | 1.728409 | H2SO4 | 1% |  | 23.48% | 17.04% | 13.48% | [5 empty] | 97.36% | 84.2%
12 | 80 | NW | Rapeseed | 121 | 20 | 1.919348 | H2SO4 | 1% |  | 26.91% | 20.24% | 23.45% | [5 empty] | 41.4% |  |  |  |  | 22 | 229 | NW | Switchgrass | 130 | 7 | 1.728409 | H2SO4 | 1% |  | 33.08% | 25.5% | 17.07% | [5 empty] | 54.28% | 68.52%
12 | 81 | NW | Rapeseed | 121 | 20 | 1.919348 | H2SO4 | 1% |  | 29.81% | 20.32% | 22.86% | [5 empty] | 33.38% |  |  |  |  | 22 | 230 | NW | Switchgrass | 130 | 7 | 1.728409 | H2SO4 | 1% |  | 34.43% | 27.27% | 17.65% | [5 empty] | 46.66% | 63.89%
12 | 82 | NW | Rapeseed | 121 | 20 | 1.919348 | H2SO4 | 1% |  | 27.81% | 19.47% | 22.24% | [5 empty] | 44.7% |  |  |  |  | 23 | 231 | NW | Rice stem | 121 | 20 | 1.919348 | H2SO4 | 0.5% | Yes | 45% | 38% | 17% | Figure 6 |  |  |  |  | 56% |  |  | Figure 3 | Huang et al., Biotechnology for Biofuels, 2019, 12, 11.
12 | 83 | NW | Rapeseed | 121 | 20 | 1.919348 | H2SO4 | 1% |  | 23.68% | 19.98% | 23.58% | [5 empty] | 28.29% |  |  |  |  | 23 | 232 | NW | Rice stem | 121 | 20 | 1.919348 | H2SO4 | 0.5% |  | 42% | 41% | 17% | [5 empty] | 70%
12 | 84 | NW | Rapeseed | 121 | 20 | 1.919348 | H2SO4 | 1% |  | 34.51% | 20.4% | 22.3% | [5 empty] | 23.65% |  |  |  |  | 23 | 233 | NW | Rice stem | 121 | 20 | 1.919348 | H2SO4 | 0.5% |  | 43% | 39% | 18% | [5 empty] | 67%
13 | 85 | NW | Sugarcane bagasse | 130 | 40 | 2.485371 | H2SO4 | 1.3% | Yes | 43.73% | 21.77% | 24.18% | Tables 3 and 4 |  |  |  |  | 40% |  |  | Figure 3 | Kannan et al., Plant Biotechnology Journal, 2018, 16, 856–866. | 23 | 234 | NW | Rice stem | 121 | 20 | 1.919348 | H2SO4 | 0.5% |  | 45% | 40% | 15% | [5 empty] | 68%
13 | 86 | NW | Sugarcane bagasse | 130 | 40 | 2.485371 | H2SO4 | 1.3% |  | 42.79% | 22.35% | 21.9% | [5 empty] | 50% |  |  |  |  | 23 | 235 | NW | Rice stem | 121 | 20 | 1.919348 | H2SO4 | 0.5% |  | 44% | 39% | 17% | [5 empty] | 68%
13 | 87 | NW | Sugarcane bagasse | 130 | 40 | 2.485371 | H2SO4 | 1.3% |  | 43.47% | 23.77% | 21.55% | [5 empty] | 56% |  |  |  |  | 24 | 236 | SW | Pinewood | 121 | 60 | 2.396469 | H2SO4 | 1.5% | No | 38.8% | 23.6% | 20.4% | Table 1 |  |  |  |  | 54.12% |  |  | Calculated based on | Nanda et al., Energy Science & Engineering, 2014, 2, 138–148.
13 | 88 | NW | Sugarcane bagasse | 130 | 40 | 2.485371 | H2SO4 | 1.3% |  | 43.52% | 21.27% | 19.46% | [5 empty] | 54% |  |  |  |  | 24 | 237 | NW | Timothy grass | 121 | 60 | 2.396469 | H2SO4 | 1.5% |  | 34.2% | 30.1% | 18.1% | [5 empty] | 67.25% |  |  | Table 1 and Figure 2
14 | 89 | NW | Miscanthus | 121 | 20 | 1.919348 | H2SO4 | 4% | Yes | 29.86% | 25.84% | 25.1% | Table 1 |  |  |  |  | 47% |  |  | Table S1 | Xu et al., Biotechnology for Biofuels, 2012, 5, 58. | 24 | 238 | NW | Wheat straw | 121 | 60 | 2.396469 | H2SO4 | 1.5% |  | 39.1% | 24.1% | 16.3% | [5 empty] | 57.54%
14 | 90 | NW | Miscanthus | 121 | 20 | 1.919348 | H2SO4 | 4% |  | 28.3% | 20.04% | 26.19% | [5 empty] | 34.2% |  |  |  |  | 25 | 239 | HW | Poplar | 80 | 120 | 1.490307 | HCl | 3.65% | Yes | 37.43% |  | 22.13% | Table S2 |  |  |  |  | 29.64% |  |  | Table S3 | Saleme et al., Plant Physiology, 2017, 175, 1040–1057.
14 | 91 | NW | Miscanthus | 121 | 20 | 1.919348 | H2SO4 | 4% |  | 26.85% | 19.57% | 24.91% | [5 empty] | 41.9% |  |  |  |  | 25 | 240 | HW | Poplar | 80 | 120 | 1.490307 | HCl | 3.65% |  | 40.63% |  | 17.82% | [5 empty] | 43.72%
14 | 92 | NW | Miscanthus | 121 | 20 | 1.919348 | H2SO4 | 4% |  | 35.88% | 20.09% | 26.36% | [5 empty] | 22.5% |  |  |  |  | 25 | 241 | HW | Poplar | 80 | 120 | 1.490307 | HCl | 3.65% |  | 42.6% |  | 16.55% | [5 empty] | 43.23%
14 | 93 | NW | Miscanthus | 121 | 20 | 1.919348 | H2SO4 | 4% |  | 30.66% | 22.31% | 21.99% | [5 empty] | 40.8% |  |  |  |  | 26 | 242 | NW | Sugarcane bagasse | 180 | 15 | 3.531587 | H2SO4 | 0.5% | Yes | 35.3% | 26.5% | 22.8% | Table 5 |  |  |  |  | 64.87% | 54.72% | Yes | Calculated based on | Benjamin et al., Industrial Crops and Products, 2013, 51, 7–18.
14 | 94 | NW | Miscanthus | 121 | 20 | 1.919348 | H2SO4 | 4% |  | 32.96% | 19.28% | 29.95% | [5 empty] | 22.6% |  |  |  |  | 26 | 243 | NW | Sugarcane bagasse | 180 | 15 | 3.531587 | H2SO4 | 0.5% |  | 39.6% | 25.4% | 20.6% | [5 empty] | 63.38% | 57.48% |  | Table 5
14 | 95 | NW | Miscanthus | 121 | 20 | 1.919348 | H2SO4 | 4% |  | 36.7% | 27% | 24.4% | [5 empty] | 51.9% |  |  |  |  | 26 | 244 | NW | Sugarcane bagasse | 180 | 15 | 3.531587 | H2SO4 | 0.5% |  | 38.9% | 25.5% | 20% | [5 empty] | 62.47% | 54.51%
14 | 96 | NW | Miscanthus | 121 | 20 | 1.919348 | H2SO4 | 4% |  | 25.81% | 18.12% | 23.89% | [5 empty] | 38.4% |  |  |  |  | 26 | 245 | NW | Sugarcane bagasse | 180 | 15 | 3.531587 | H2SO4 | 0.5% |  | 38% | 25.1% | 17.4% | [5 empty] | 55.79% | 62.15%
14 | 97 | NW | Miscanthus | 121 | 20 | 1.919348 | H2SO4 | 4% |  | 27.1% | 24.7% | 27.38% | [5 empty] | 51% |  |  |  |  | 26 | 246 | NW | Sugarcane bagasse | 180 | 15 | 3.531587 | H2SO4 | 0.5% |  | 38.6% | 25.4% | 17.7% | [5 empty] | 77.2% | 56.3%
14 | 98 | NW | Miscanthus | 121 | 20 | 1.919348 | H2SO4 | 4% |  | 27.27% | 19.12% | 21.9% | [5 empty] | 31.9% |  |  |  |  | 26 | 247 | NW | Sugarcane bagasse | 180 | 15 | 3.531587 | H2SO4 | 0.5% |  | 36.8% | 26.9% | 20.7% | [5 empty] | 60.6% | 52.42%
14 | 99 | NW | Miscanthus | 121 | 20 | 1.919348 | H2SO4 | 4% |  | 27.86% | 19.22% | 20.49% | [5 empty] | 49.2% |  |  |  |  | 26 | 248 | NW | Sugarcane bagasse | 180 | 15 | 3.531587 | H2SO4 | 0.5% |  | 36.7% | 27.3% | 19.3% | [5 empty] | 56.68% | 59.34%
14 | 100 | NW | Miscanthus | 121 | 20 | 1.919348 | H2SO4 | 4% |  | 38.07% | 21.16% | 29.8% | [5 empty] | 23.7% |  |  |  |  | 26 | 249 | NW | Sugarcane bagasse | 180 | 15 | 3.531587 | H2SO4 | 0.5% |  | 35.6% | 25.7% | 20.2% | [5 empty] | 68.26% | 60.7%
15 | 101 | SW | Cedar JCW | 180 | 45 | 4.008708 | H2SO4 | 1% | Yes | 40.8% | 15.4% | 33.1% | Table 1 | 40.1% |  |  | Table S2 | 0% |  |  | Table S2 | Schmetz et al., ACS Sustainable Chem. Eng., 2019, 7, 11069–11079. | 26 | 250 | NW | Sugarcane bagasse | 180 | 15 | 3.531587 | H2SO4 | 0.5% |  | 35.3% | 26.1% | 20% | [5 empty] | 70.54% | 59.77%
15 | 102 | HW | Eucalyptus EUW | 180 | 45 | 4.008708 | H2SO4 | 1% |  | 46.7% | 17.3% | 28% |  | 53.8% |  |  |  | 13.9% |  |  |  |  | 26 | 251 | NW | Sugarcane bagasse | 180 | 15 | 3.531587 | H2SO4 | 0.5% |  | 36.1% | 28.3% | 18.4% | [5 empty] | 83.1% | 55.48%
15 | 103 | NW | Sugarcane SCB | 180 | 45 | 4.008708 | H2SO4 | 1% |  | 42.1% | 21.5% | 24% |  | 53% |  |  |  | 18.7% |  |  |  |  | 26 | 252 | NW | Sugarcane bagasse | 180 | 15 | 3.531587 | H2SO4 | 0.5% |  | 36.3% | 27.3% | 19.1% | [5 empty] | 79.06% | 59.71%
15 | 104 | NW | Tall fescue TFE | 180 | 45 | 4.008708 | H2SO4 | 1% |  | 31.8% | 17.5% | 20.1% |  | 51.6% |  |  |  | 39.1% |  |  |  |  | 26 | 253 | NW | Sugarcane bagasse | 180 | 15 | 3.531587 | H2SO4 | 0.5% |  | 38.1% | 29.5% | 16.6% | [5 empty] | 76.38% | 53.9%
15 | 105 | HW | Beech BEW | 180 | 45 | 4.008708 | H2SO4 | 1% |  | 41.9% | 18.2% | 21.6% |  | 52.3% |  |  |  | 6.7% |  |  |  |  | 26 | 254 | NW | Sugarcane bagasse | 180 | 15 | 3.531587 | H2SO4 | 0.5% |  | 38.4% | 30% | 16.1% | [5 empty] | 66.15% | 50.33%
16 | 106 | HW | Willow Bjorn | 180 | 10 | 3.355495 | H2SO4 | 0.25% | No | 41.1% | 20.11% | 24.92% | Table 2 | 59.86% | 3.49% | 36.32% | Table 3 | 59.97% |  |  | Calculated based on | Ray et al., Bioenerg. Res., 2012, 5, 685–698. | 26 | 255 | NW | Sugarcane bagasse | 180 | 15 | 3.531587 | H2SO4 | 0.5% |  | 34.9% | 27.2% | 22.6% | [5 empty] | 90.26% | 54.78%
16 | 107 | HW | Willow Tora | 180 | 10 | 3.355495 | H2SO4 | 0.25% |  | 38.56% | 21.09% | 25.87% |  | 57.94% | 4.38% | 37.48% |  | 54.31% |  |  | Table 3 and Figure 6 |  | 27 | 256 | NW | Miscanthus stem | 121 | 20 | 1.919348 | H2SO4 | 4% | Yes | 37.2% | 30.9% | 21.9% | Table 1 |  |  |  |  | 36% |  |  | Figure 1 | Alam et al., Biotechnology for Biofuels, 2019, 12, 99.
16 | 108 | HW | Willow Corail | 180 | 10 | 3.355495 | H2SO4 | 0.25% |  | 40.63% | 22.34% | 24.53% |  | 57.82% | 3.73% | 38.35% |  | 46.93% |  |  |  |  | 27 | 257 | NW | Miscanthus stem | 121 | 20 | 1.919348 | H2SO4 | 4% |  | 44.3% | 30.3% | 21.7% | [5 empty] | 24%
16 | 109 | HW | Willow Tordis | 180 | 10 | 3.355495 | H2SO4 | 0.25% |  | 39.01% | 23.41% | 25.71% |  | 58% | 4.65% | 37.24% |  | 51.16% |  |  |  |  | 27 | 258 | NW | Miscanthus stem | 121 | 20 | 1.919348 | H2SO4 | 4% |  | 44.4% | 29.1% | 20.4% | [5 empty] | 30%
16 | 110 | HW | Willow Orm | 180 | 10 | 3.355495 | H2SO4 | 0.25% |  | 38.69% | 21.49% | 24.86% |  | 56.2% | 4.62% | 39.07% |  | 53.95% |  |  |  |  | 27 | 259 | NW | Miscanthus stem | 121 | 20 | 1.919348 | H2SO4 | 4% |  | 44.1% | 29.4% | 22.7% | [5 empty] | 22%
16 | 111 | HW | Willow Loden | 180 | 10 | 3.355495 | H2SO4 | 0.25% |  | 39.43% | 22.39% | 24.36% |  | 56.03% | 4.05% | 39.7% |  | 50.54% |  |  |  |  | 27 | 260 | NW | Miscanthus stem | 121 | 20 | 1.919348 | H2SO4 | 4% |  | 39.5% | 30.5% | 22% | [5 empty] | 28%
16 | 112 | HW | Willow Jorr | 180 | 10 | 3.355495 | H2SO4 | 0.25% |  | 39.03% | 20.77% | 25.29% |  | 57.9% | 4.47% | 36.25% |  | 54.23% |  |  |  |  | 27 | 261 | NW | Miscanthus stem | 121 | 20 | 1.919348 | H2SO4 | 4% |  | 37.1% | 27.4% | 21.5% | [5 empty] | 22%
16 | 113 | HW | Willow Ulv | 180 | 10 | 3.355495 | H2SO4 | 0.25% |  | 39.72% | 20.69% | 25.54% |  | 57.12% | 4.72% | 38.06% |  | 53% |  |  |  |  | 27 | 262 | NW | Miscanthus stem | 121 | 20 | 1.919348 | H2SO4 | 4% |  | 39.7% | 29% | 20.2% | [5 empty] | 28%
16 | 114 | HW | Willow Astrid | 180 | 10 | 3.355495 | H2SO4 | 0.25% |  | 38.48% | 21.51% | 25.37% |  | 57.42% | 3.83% | 38.44% |  | 58.53% |  |  |  |  | 27 | 263 | NW | Miscanthus stem | 121 | 20 | 1.919348 | H2SO4 | 4% |  | 39.3% | 29.5% | 19.2% | [5 empty] | 21%
16 | 115 | HW | Willow Stott 10 | 180 | 10 | 3.355495 | H2SO4 | 0.25% |  | 39.44% | 19.76% | 26.23% |  | 57.66% | 3.78% | 38.13% |  | 44.54% |  |  |  |  | 28 | 264 | NW | Miscanthus | 121 | 20 | 1.919348 | H2SO4 | 1% | Yes | 29.48% | 29.56% | 26.15% | File S1 |  |  |  |  | 35.08% |  |  | File S1 | Li et al., PLOS ONE, 2016, 11, e0160026.
16 | 116 | HW | Willow Bowles Hybrid | 180 | 10 | 3.355495 | H2SO4 | 0.25% |  | 39.12% | 19.52% | 24.52% |  | 56.86% | 4.08% | 38.84% |  | 51.1% |  |  |  |  | 28 | 265 | NW | Miscanthus | 121 | 20 | 1.919348 | H2SO4 | 1% |  | 30.07% | 32.48% | 26.31% | [5 empty] | 36.19%
16 | 117 | HW | Willow Olof | 180 | 10 | 3.355495 | H2SO4 | 0.25% |  | 40.4% | 19.02% | 25.66% |  | 57% | 4.13% | 38.66% |  | 46.07% |  |  |  |  | 28 | 266 | NW | Miscanthus | 121 | 20 | 1.919348 | H2SO4 | 1% |  | 30.39% | 28.99% | 23.89% | [5 empty] | 28.86%
16 | 118 | HW | Willow Endurance | 180 | 10 | 3.355495 | H2SO4 | 0.25% |  | 40.45% | 18.92% | 23.88% |  | 59.46% | 4.19% | 36.14% |  | 57.5% |  |  |  |  | 28 | 267 | NW | Miscanthus | 121 | 20 | 1.919348 | H2SO4 | 1% |  | 30.04% | 30.15% | 24.92% | [5 empty] | 37.04%
16 | 119 | HW | Willow Discovery | 180 | 10 | 3.355495 | H2SO4 | 0.25% |  | 36.76% | 21.01% | 25.65% |  | 55.33% | 3.69% | 40.66% |  | 50.55% |  |  |  |  | 28 | 268 | NW | Miscanthus | 121 | 20 | 1.919348 | H2SO4 | 1% |  | 36.42% | 31.58% | 20.68% | [5 empty] | 11.79%
16 | 120 | HW | Willow Resolution | 180 | 10 | 3.355495 | H2SO4 | 0.25% |  | 37.31% | 19.79% | 25.88% |  | 55.35% | 4.12% | 40.32% |  | 44.9% |  |  |  |  | 28 | 269 | NW | Miscanthus | 121 | 20 | 1.919348 | H2SO4 | 1% |  | 37.52% | 30.32% | 26.07% | [5 empty] | 25.36%
16 | 121 | HW | Willow Terra Nova | 180 | 10 | 3.355495 | H2SO4 | 0.25% |  | 37.31% | 18.41% | 27.99% |  | 56.29% | 3.14% | 40.36% |  | 39.39% |  |  |  |  | 28 | 270 | NW | Miscanthus | 121 | 20 | 1.919348 | H2SO4 | 1% |  | 31.56% | 28.54% | 19.28% | [5 empty] | 46.43%
16 | 122 | HW | Willow Nimrod | 180 | 10 | 3.355495 | H2SO4 | 0.25% |  | 38.91% | 19% | 28.81% |  | 53.13% | 4.26% | 42.5% |  | 53.91% |  |  |  |  | 28 | 271 | NW | Miscanthus | 121 | 20 | 1.919348 | H2SO4 | 1% |  | 32.99% | 27.79% | 25.23% | [5 empty] | 25.36%
16 | 123 | HW | Willow Quest | 180 | 10 | 3.355495 | H2SO4 | 0.25% |  | 36.21% | 19.34% | 25.46% |  | 55.36% | 4.99% | 39.33% |  | 39.87% |  |  |  |  | 28 | 272 | NW | Miscanthus | 121 | 20 | 1.919348 | H2SO4 | 1% |  | 26.67% | 27.75% | 23.2% | [5 empty] | 39.83%
16 | 124 | HW | Willow LA980289 | 180 | 10 | 3.355495 | H2SO4 | 0.25% |  | 39.66% | 22.63% | 27.67% |  | 53.23% | 3.99% | 42.67% |  | 59.34% |  |  |  |  | 28 | 273 | NW | Miscanthus | 121 | 20 | 1.919348 | H2SO4 | 1% |  | 35.22% | 33.29% | 24.94% | [5 empty] | 29.91%
16 | 125 | HW | Willow SW870084 | 180 | 10 | 3.355495 | H2SO4 | 0.25% |  | 40.29% | 21.14% | 25.69% |  | 57.57% | 4% | 38.22% |  | 57.24% |  |  |  |  | 28 | 274 | NW | Miscanthus | 121 | 20 | 1.919348 | H2SO4 | 1% |  | 35.16% | 29.77% | 24.9% | [5 empty] | 30.12%
16 | 126 | HW | Willow SW930984 | 180 | 10 | 3.355495 | H2SO4 | 0.25% |  | 36.5% | 19.7% | 26.31% |  | 55.75% | 3.34% | 40.69% |  | 47.46% |  |  |  |  | 28 | 275 | NW | Miscanthus | 121 | 20 | 1.919348 | H2SO4 | 1% |  | 27.09% | 28.45% | 24.01% | [5 empty] | 33.07%
16 | 127 | HW | Willow Shrubby willow | 180 | 10 | 3.355495 | H2SO4 | 0.25% |  | 36.23% | 21.7% | 24.3% |  | 56.14% | 4.23% | 39.32% |  | 63.17% |  |  |  |  | 28 | 276 | NW | Miscanthus | 121 | 20 | 1.919348 | H2SO4 | 1% |  | 33.39% | 28.19% | 24.98% | [5 empty] | 26.23%
16 | 128 | HW | Willow dasyclados | 180 | 10 | 3.355495 | H2SO4 | 0.25% |  | 38.05% | 20.3% | 25.25% |  | 57.46% | 4.04% | 38.22% |  | 46.92% |  |  |  |  | 28 | 277 | NW | Miscanthus | 121 | 20 | 1.919348 | H2SO4 | 1% |  | 30.3% | 29.66% | 20.7% | [5 empty] | 43.86%
16 | 129 | HW | Willow Schneid | 180 | 10 | 3.355495 | H2SO4 | 0.25% |  | 36.17% | 17.58% | 24.35% |  | 54.88% | 3.3% | 41.6% |  | 53.22% |  |  |  |  | 28 | 278 | NW | Miscanthus | 121 | 20 | 1.919348 | H2SO4 | 1% |  | 29.31% | 30.44% | 24.03% | [5 empty] | 33.87%
16 | 130 | HW | Willow K8-088 | 180 | 10 | 3.355495 | H2SO4 | 0.25% |  | 38.13% | 22.69% | 27.09% |  | 55.31% | 4.06% | 40.41% |  | 53.28% |  |  |  |  | 28 | 279 | NW | Miscanthus | 121 | 20 | 1.919348 | H2SO4 | 1% |  | 24.21% | 30.22% | 22.97% | [5 empty] | 52.65%
16 | 131 | HW | Willow K8-443 | 180 | 10 | 3.355495 | H2SO4 | 0.25% |  | 35.91% | 19.37% | 27.31% |  | 54.87% | 4.09% | 40.82% |  | 42.17% |  |  |  |  | 28 | 280 | NW | Miscanthus | 121 | 20 | 1.919348 | H2SO4 | 1% |  | 27.42% | 28.53% | 23.29% | [5 empty] | 35.51%
16 | 132 | HW | Willow L78195 | 180 | 10 | 3.355495 | H2SO4 | 0.25% |  | 36.42% | 22.91% | 25.51% |  | 57.09% | 4.88% | 37.81% |  | 48.24% |  |  |  |  | 28 | 281 | NW | Miscanthus | 121 | 20 | 1.919348 | H2SO4 | 1% |  | 29.2% | 31.81% | 24.14% | [5 empty] | 36.52%
16 | 133 | HW | Willow K8-428 | 180 | 10 | 3.355495 | H2SO4 | 0.25% |  | 34.78% | 21.37% | 27.1% |  | 54.44% | 4.61% | 40.52% |  | 47.34% |  |  |  |  | 28 | 282 | NW | Miscanthus | 121 | 20 | 1.919348 | H2SO4 | 1% |  | 22.27% | 28.11% | 22.06% | [5 empty] | 52.85%
16 | 134 | HW | Willow Baldwin | 180 | 10 | 3.355495 | H2SO4 | 0.25% |  | 41.79% | 19.79% | 25.6% |  | 60.87% | 4.28% | 34.86% |  | 55.86% |  |  |  |  | 28 | 283 | NW | Miscanthus | 121 | 20 | 1.919348 | H2SO4 | 1% |  | 29.67% | 33.94% | 24.84% | [5 empty] | 44.84%
16 | 135 | HW | Willow L78101 | 180 | 10 | 3.355495 | H2SO4 | 0.25% |  | 38.65% | 23.41% | 24.59% |  | 55.37% | 3.83% | 40.69% |  | 48.62% |  |  |  |  | 28 | 284 | NW | Miscanthus | 121 | 20 | 1.919348 | H2SO4 | 1% |  | 28.82% | 27.11% | 22.77% | [5 empty] | 39.08%
16 | 136 | HW | Willow Sven | 180 | 10 | 3.355495 | H2SO4 | 0.25% |  | 39.76% | 18.05% | 25.49% |  | 57.98% | 4.13% | 37.58% |  | 49.67% |  |  |  |  | 28 | 285 | NW | Miscanthus | 121 | 20 | 1.919348 | H2SO4 | 1% |  | 34.54% | 28.54% | 24.33% | [5 empty] | 33.87%
16 | 137 | HW | Willow Asgerd | 180 | 10 | 3.355495 | H2SO4 | 0.25% |  | 35.12% | 19.65% | 25.1% |  | 58.6% | 4.17% | 36.92% |  | 50.53% |  |  |  |  | 28 | 286 | NW | Miscanthus | 121 | 20 | 1.919348 | H2SO4 | 1% |  | 31.17% | 27.46% | 22.19% | [5 empty] | 37.03%
16 | 138 | HW | Willow Torhild | 180 | 10 | 3.355495 | H2SO4 | 0.25% |  | 39.85% | 18.99% | 26.19% |  | 58.36% | 3.41% | 37.59% |  | 52.08% |  |  |  |  | 28 | 287 | NW | Miscanthus | 121 | 20 | 1.919348 | H2SO4 | 1% |  | 24.54% | 30.59% | 20.89% | [5 empty] | 58.45%
16 | 139 | HW | Willow S3 | 180 | 10 | 3.355495 | H2SO4 | 0.25% |  | 37.62% | 21.21% | 25.64% |  | 56.03% | 4.31% | 39.55% |  | 47.94% |  |  |  |  | 28 | 288 | NW | Miscanthus | 121 | 20 | 1.919348 | H2SO4 | 1% |  | 25.62% | 26.22% | 20.83% | [5 empty] | 47.65%
16 | 140 | HW | Willow R13 | 180 | 10 | 3.355495 | H2SO4 | 0.25% |  | 37.01% | 24.76% | 27.14% |  | 53.91% | 4.94% | 41.05% |  | 45.91% |  |  |  |  | 28 | 289 | NW | Miscanthus | 121 | 20 | 1.919348 | H2SO4 | 1% |  | 26.65% | 27.67% | 21.56% | [5 empty] | 45.34%
17 | 141 | NW | Bamboo green | 180 | 30 | 3.832617 | H2SO4 | 0.32% | Yes | 43.6% | 23.1% | 30.9% | Table 1 | 60.7% | 0.5% | 42.7% | Table 2 | 32% |  |  | Figure 1 | Li et al., Bioresource Technology, 2014, 151, 91–99. | 28 | 290 | NW | Miscanthus | 121 | 20 | 1.919348 | H2SO4 | 1% |  | 27.82% | 26.66% | 21.76% | [5 empty] | 38.8%
17 | 142 | NW | Bamboo timber | 180 | 30 | 3.832617 | H2SO4 | 0.32% |  | 46.5% | 24% | 23.3% |  | 65.4% | 0.6% | 39.1% |  | 60% |  |  |  |  | 28 | 291 | NW | Miscanthus | 121 | 20 | 1.919348 | H2SO4 | 1% |  | 25.98% | 25.01% | 20.72% | [5 empty] | 42.84%
17 | 143 | NW | Bamboo yellow | 180 | 30 | 3.832617 | H2SO4 | 0.32% |  | 42.1% | 25.1% | 23.8% |  | 59.4% | 0.8% | 43% |  | 53% |  |  |  |  | 28 | 292 | NW | Miscanthus | 121 | 20 | 1.919348 | H2SO4 | 1% |  | 27.98% | 26.38% | 21.87% | [5 empty] | 42.16%
18 | 144 | NW | Corn stalk | 50 | 300 | 1.004937 | H3PO4 | 80% | Yes | 32.2% | 18.8% | 23.3% | Table 1 | 46% | 3% | 33.8% | Table 2 | 42% |  |  | Figure 1 | Wang et al., Bioresource Technology, 2014, 166, 420–428. | 28 | 293 | NW | Miscanthus | 121 | 20 | 1.919348 | H2SO4 | 1% |  | 35.99% | 26.12% | 20.62% | [5 empty] | 38.51%
18 | 145 | NW | Antichoke stalk | 50 | 300 | 1.004937 | H3PO4 | 80% |  | 21.9% | 12% | 23.8% |  | 46.8% | 4.2% | 25.8% |  | 57% |  |  |  |  | 28 | 294 | NW | Miscanthus | 121 | 20 | 1.919348 | H2SO4 | 1% |  | 33.96% | 27.32% | 21.95% | [5 empty] | 33.09%
18 | 146 | NW | Bamboo residue | 50 | 300 | 1.004937 | H3PO4 | 80% |  | 48.8% | 19.9% | 29.5% |  | 58.6% | 3.4% | 37.7% |  | 38% |  |  |  |  | 28 | 295 | NW | Miscanthus | 121 | 20 | 1.919348 | H2SO4 | 1% |  | 30.36% | 26.2% | 20.8% | [5 empty] | 36.7%
18 | 147 | HW | Oak chips | 50 | 300 | 1.004937 | H3PO4 | 80% |  | 52.2% | 16% | 24.1% |  | 44.8% | 3.1% | 34% |  | 48% |  |  |  |  | 28 | 296 | NW | Miscanthus | 121 | 20 | 1.919348 | H2SO4 | 1% |  | 32.58% | 26.72% | 21.99% | [5 empty] | 39.27%
18 | 148 | SW | Spruce chips | 50 | 300 | 1.004937 | H3PO4 | 80% |  | 47.7% | 16.8% | 34.1% |  | 50.8% | 4.3% | 42.5% |  | 34% |  |  |  |  | 28 | 297 | NW | Miscanthus | 121 | 20 | 1.919348 | H2SO4 | 1% |  | 33.02% | 26.63% | 21.41% | [5 empty] | 37.87%
18 | 149 | NW | Wheat straw | 50 | 300 | 1.004937 | H3PO4 | 80% |  | 32.3% | 16.9% | 21.2% |  | 47.6% | 3.7% | 33.2% |  | 80% |  |  |  |  | 28 | 298 | NW | Miscanthus | 121 | 20 | 1.919348 | H2SO4 | 1% |  | 25.53% | 26.35% | 22.05% | [5 empty] | 28.51%
[23 empty] | 28 | 299 | NW | Miscanthus | 121 | 20 | 1.919348 | H2SO4 | 1% |  | 29.28% | 27.03% | 23.7% | [5 empty] | 37.28%
[23 empty] | 28 | 300 | NW | Miscanthus | 121 | 20 | 1.919348 | H2SO4 | 1% |  | 34.48% | 28.88% | 26.36% | [5 empty] | 19.9%
[23 empty] | 28 | 301 | NW | Miscanthus | 121 | 20 | 1.919348 | H2SO4 | 1% |  | 42.68% | 28.13% | 28.31% | [5 empty] | 14.4%
[23 empty] | 28 | 302 | NW | Miscanthus | 121 | 20 | 1.919348 | H2SO4 | 1% |  | 42.89% | 27.75% | 26.74% | [5 empty] | 15.15%
[23 empty] | 28 | 303 | NW | Miscanthus | 121 | 20 | 1.919348 | H2SO4 | 1% |  | 40.5% | 31.21% | 29.27% | [5 empty] | 16.7%
[23 empty] | 28 | 304 | NW | Miscanthus | 121 | 20 | 1.919348 | H2SO4 | 1% |  | 41.98% | 26.61% | 28.81% | [5 empty] | 11.45%
[23 empty] | 28 | 305 | NW | Miscanthus | 121 | 20 | 1.919348 | H2SO4 | 1% |  | 44.91% | 30.04% | 28.5% | [5 empty] | 20.15%
[23 empty] | 28 | 306 | NW | Miscanthus | 121 | 20 | 1.919348 | H2SO4 | 1% |  | 45.89% | 29.85% | 27.87% | [5 empty] | 16.68%
[23 empty] | 28 | 307 | NW | Miscanthus | 121 | 20 | 1.919348 | H2SO4 | 1% |  | 41.95% | 32.03% | 27.68% | [5 empty] | 22.56%
[23 empty] | 28 | 308 | NW | Miscanthus | 121 | 20 | 1.919348 | H2SO4 | 1% |  | 38.07% | 33.88% | 31.1% | [5 empty] | 32.76%
[23 empty] | 28 | 309 | NW | Miscanthus | 121 | 20 | 1.919348 | H2SO4 | 1% |  | 40.37% | 29.87% | 29.8% | [5 empty] | 21.08%
[23 empty] | 28 | 310 | NW | Miscanthus | 121 | 20 | 1.919348 | H2SO4 | 1% |  | 39.84% | 28.97% | 30.45% | [5 empty] | 23.32%
[23 empty] | 28 | 311 | NW | Miscanthus | 121 | 20 | 1.919348 | H2SO4 | 1% |  | 43.01% | 30.19% | 28.01% | [5 empty] | 18.55%
[23 empty] | 28 | 312 | NW | Miscanthus | 121 | 20 | 1.919348 | H2SO4 | 1% |  | 41.78% | 27.63% | 29.17% | [5 empty] | 21.24%
[23 empty] | 28 | 313 | NW | Miscanthus | 121 | 20 | 1.919348 | H2SO4 | 1% |  | 39.98% | 31.58% | 26.12% | [5 empty] | 22.76%
[23 empty] | 28 | 314 | NW | Miscanthus | 121 | 20 | 1.919348 | H2SO4 | 1% |  | 40.76% | 30.8% | 27.1% | [5 empty] | 16.55%
[23 empty] | 28 | 315 | NW | Miscanthus | 121 | 20 | 1.919348 | H2SO4 | 1% |  | 39.81% | 33.26% | 28.75% | [5 empty] | 20.58%
[23 empty] | 28 | 316 | NW | Miscanthus | 121 | 20 | 1.919348 | H2SO4 | 1% |  | 31.22% | 33.7% | 27.8% | [5 empty] | 29.1%
[23 empty] | 28 | 317 | NW | Miscanthus | 121 | 20 | 1.919348 | H2SO4 | 1% |  | 30.85% | 32.22% | 25.99% | [5 empty] | 30.88%
[23 empty] | 28 | 318 | NW | Miscanthus | 121 | 20 | 1.919348 | H2SO4 | 1% |  | 32.5% | 34.56% | 29.12% | [5 empty] | 19.65%
[23 empty] | 28 | 319 | NW | Miscanthus | 121 | 20 | 1.919348 | H2SO4 | 1% |  | 34.21% | 32.75% | 28.14% | [5 empty] | 29.99%
[23 empty] | 28 | 320 | NW | Miscanthus | 121 | 20 | 1.919348 | H2SO4 | 1% |  | 36.51% | 30.71% | 25.93% | [5 empty] | 24.24%
[23 empty] | 28 | 321 | NW | Miscanthus | 121 | 20 | 1.919348 | H2SO4 | 1% |  | 29.73% | 30.76% | 25.1% | [5 empty] | 42.63%
[23 empty] | 28 | 322 | NW | Miscanthus | 121 | 20 | 1.919348 | H2SO4 | 1% |  | 28.47% | 34.36% | 25.66% | [5 empty] | 36.84%
[23 empty] | 28 | 323 | NW | Miscanthus | 121 | 20 | 1.919348 | H2SO4 | 1% |  | 31.1% | 32.67% | 25.41% | [5 empty] | 30.52%
[23 empty] | 28 | 324 | NW | Miscanthus | 121 | 20 | 1.919348 | H2SO4 | 1% |  | 32.1% | 32.38% | 26.01% | [5 empty] | 35.69%
[23 empty] | 28 | 325 | NW | Miscanthus | 121 | 20 | 1.919348 | H2SO4 | 1% |  | 34.49% | 31.52% | 24.86% | [5 empty] | 35.54%
[23 empty] | 28 | 326 | NW | Miscanthus | 121 | 20 | 1.919348 | H2SO4 | 1% |  | 31.68% | 31.34% | 25.52% | [5 empty] | 41.61%
[23 empty] | 28 | 327 | NW | Miscanthus | 121 | 20 | 1.919348 | H2SO4 | 1% |  | 34.27% | 33.59% | 25.35% | [5 empty] | 40.86%
[23 empty] | 28 | 328 | NW | Miscanthus | 121 | 20 | 1.919348 | H2SO4 | 1% |  | 33.77% | 31.22% | 24.48% | [5 empty] | 46.32%
[23 empty] | 28 | 329 | NW | Miscanthus | 121 | 20 | 1.919348 | H2SO4 | 1% |  | 42.04% | 32.26% | 26.98% | [5 empty] | 13.88%
[23 empty] | 28 | 330 | NW | Miscanthus | 121 | 20 | 1.919348 | H2SO4 | 1% |  | 44.15% | 32.24% | 29.95% | [5 empty] | 10.5%
[23 empty] | 28 | 331 | NW | Miscanthus | 121 | 20 | 1.919348 | H2SO4 | 1% |  | 43.95% | 29.78% | 26.19% | [5 empty] | 9.949%
[23 empty] | 28 | 332 | NW | Miscanthus | 121 | 20 | 1.919348 | H2SO4 | 1% |  | 36.73% | 30.33% | 29.52% | [5 empty] | 30.34%
[23 empty] | 28 | 333 | NW | Miscanthus | 121 | 20 | 1.919348 | H2SO4 | 1% |  | 35.52% | 30.44% | 28.32% | [5 empty] | 29.3%
[23 empty] | 28 | 334 | NW | Miscanthus | 121 | 20 | 1.919348 | H2SO4 | 1% |  | 30.92% | 32% | 27.4% | [5 empty] | 35.79%
[23 empty] | 28 | 335 | NW | Miscanthus | 121 | 20 | 1.919348 | H2SO4 | 1% |  | 31.57% | 32.96% | 27.99% | [5 empty] | 31.28%
[23 empty] | 28 | 336 | NW | Miscanthus | 121 | 20 | 1.919348 | H2SO4 | 1% |  | 33.04% | 32.77% | 28.04% | [5 empty] | 33.62%
[23 empty] | 28 | 337 | NW | Miscanthus | 121 | 20 | 1.919348 | H2SO4 | 1% |  | 27.82% | 32.1% | 27.11% | [5 empty] | 46.05%
[23 empty] | 28 | 338 | NW | Miscanthus | 121 | 20 | 1.919348 | H2SO4 | 1% |  | 28.61% | 33.15% | 23.55% | [5 empty] | 43.7%
[23 empty] | 28 | 339 | NW | Miscanthus | 121 | 20 | 1.919348 | H2SO4 | 1% |  | 28.29% | 31.61% | 24.43% | [5 empty] | 37.11%
[23 empty] | 28 | 340 | NW | Miscanthus | 121 | 20 | 1.919348 | H2SO4 | 1% |  | 24.63% | 27.82% | 28.18% | [5 empty] | 36.26%
[23 empty] | 28 | 341 | NW | Miscanthus | 121 | 20 | 1.919348 | H2SO4 | 1% |  | 26.3% | 28.94% | 27.29% | [5 empty] | 36.33%
[23 empty] | 28 | 342 | NW | Miscanthus | 121 | 20 | 1.919348 | H2SO4 | 1% |  | 20.08% | 23.01% | 28.19% | [5 empty] | 45.81%
[23 empty] | 28 | 343 | NW | Miscanthus | 121 | 20 | 1.919348 | H2SO4 | 1% |  | 23.69% | 26.28% | 28.73% | [5 empty] | 42.92%
[23 empty] | 28 | 344 | NW | Miscanthus | 121 | 20 | 1.919348 | H2SO4 | 1% |  | 26.36% | 28.04% | 27.38% | [5 empty] | 39.03%
[23 empty] | 28 | 345 | NW | Miscanthus | 121 | 20 | 1.919348 | H2SO4 | 1% |  | 25.57% | 29.49% | 28.16% | [5 empty] | 44.14%
[23 empty] | 28 | 346 | NW | Miscanthus | 121 | 20 | 1.919348 | H2SO4 | 1% |  | 29.74% | 31.39% | 27.26% | [5 empty] | 34.9%
[23 empty] | 28 | 347 | NW | Miscanthus | 121 | 20 | 1.919348 | H2SO4 | 1% |  | 27.14% | 27.21% | 26.18% | [5 empty] | 39.06%
[23 empty] | 28 | 348 | NW | Miscanthus | 121 | 20 | 1.919348 | H2SO4 | 1% |  | 25.46% | 31.45% | 26.11% | [5 empty] | 42.17%
[23 empty] | 28 | 349 | NW | Miscanthus | 121 | 20 | 1.919348 | H2SO4 | 1% |  | 26.06% | 31.12% | 26.76% | [5 empty] | 45.25%
[23 empty] | 28 | 350 | NW | Miscanthus | 121 | 20 | 1.919348 | H2SO4 | 1% |  | 25.12% | 28.56% | 28.14% | [5 empty] | 38.27%
[23 empty] | 28 | 351 | NW | Miscanthus | 121 | 20 | 1.919348 | H2SO4 | 1% |  | 25.67% | 27.62% | 25.91% | [5 empty] | 42.88%
[23 empty] | 28 | 352 | NW | Miscanthus | 121 | 20 | 1.919348 | H2SO4 | 1% |  | 27.82% | 28.95% | 25.85% | [5 empty] | 42.28%
[23 empty] | 28 | 353 | NW | Miscanthus | 121 | 20 | 1.919348 | H2SO4 | 1% |  | 30.37% | 30.81% | 26.13% | [5 empty] | 35.87%
[23 empty] | 28 | 354 | NW | Miscanthus | 121 | 20 | 1.919348 | H2SO4 | 1% |  | 27.78% | 30.47% | 29.33% | [5 empty] | 41.28%
[23 empty] | 28 | 355 | NW | Miscanthus | 121 | 20 | 1.919348 | H2SO4 | 1% |  | 28.73% | 33.69% | 25.2% | [5 empty] | 47.57%
[23 empty] | 28 | 356 | NW | Miscanthus | 121 | 20 | 1.919348 | H2SO4 | 1% |  | 26.05% | 31.98% | 27.35% | [5 empty] | 42.62%
[23 empty] | 28 | 357 | NW | Miscanthus | 121 | 20 | 1.919348 | H2SO4 | 1% |  | 28.82% | 34.8% | 26.61% | [5 empty] | 45.56%
[23 empty] | 28 | 358 | NW | Miscanthus | 121 | 20 | 1.919348 | H2SO4 | 1% |  | 27.62% | 32.2% | 26.6% | [5 empty] | 44.98%
[23 empty] | 28 | 359 | NW | Miscanthus | 121 | 20 | 1.919348 | H2SO4 | 1% |  | 26.07% | 29.19% | 26.92% | [5 empty] | 41.36%
[23 empty] | 28 | 360 | NW | Miscanthus | 121 | 20 | 1.919348 | H2SO4 | 1% |  | 34.09% | 29.62% | 26.64% | [5 empty] | 37.56%
[23 empty] | 28 | 361 | NW | Miscanthus | 121 | 20 | 1.919348 | H2SO4 | 1% |  | 33.2% | 27.95% | 23.57% | [5 empty] | 33.04%
[23 empty] | 28 | 362 | NW | Miscanthus | 121 | 20 | 1.919348 | H2SO4 | 1% |  | 27.63% | 28.57% | 27.41% | [5 empty] | 32.91%
[23 empty] | 28 | 363 | NW | Miscanthus | 121 | 20 | 1.919348 | H2SO4 | 1% |  | 33.39% | 28.42% | 24.81% | [5 empty] | 30.86%
[23 empty] | 28 | 364 | NW | Miscanthus | 121 | 20 | 1.919348 | H2SO4 | 1% |  | 34.45% | 35.6% | 26.76% | [5 empty] | 23.44%
[23 empty] | 28 | 365 | NW | Miscanthus | 121 | 20 | 1.919348 | H2SO4 | 1% |  | 26.97% | 32% | 28.35% | [5 empty] | 34.65%
[23 empty] | 28 | 366 | NW | Miscanthus | 121 | 20 | 1.919348 | H2SO4 | 1% |  | 35.48% | 34.06% | 27.46% | [5 empty] | 37.4%
[23 empty] | 28 | 367 | NW | Miscanthus | 121 | 20 | 1.919348 | H2SO4 | 1% |  | 34.11% | 33.33% | 26.06% | [5 empty] | 34.56%
[23 empty] | 28 | 368 | NW | Miscanthus | 121 | 20 | 1.919348 | H2SO4 | 1% |  | 30.12% | 28.52% | 23.87% | [5 empty] | 28.08%
[23 empty] | 28 | 369 | NW | Miscanthus | 121 | 20 | 1.919348 | H2SO4 | 1% |  | 27.4% | 25.04% | 24.09% | [5 empty] | 26.12%
[23 empty] | 28 | 370 | NW | Miscanthus | 121 | 20 | 1.919348 | H2SO4 | 1% |  | 34.76% | 34.27% | 26.01% | [5 empty] | 33.38%
[23 empty] | 28 | 371 | NW | Miscanthus | 121 | 20 | 1.919348 | H2SO4 | 1% |  | 35.01% | 34.64% | 26.08% | [5 empty] | 34.61%
[23 empty] | 28 | 372 | NW | Miscanthus | 121 | 20 | 1.919348 | H2SO4 | 1% |  | 33.52% | 29.23% | 26.24% | [5 empty] | 28.19%
[23 empty] | 28 | 373 | NW | Miscanthus | 121 | 20 | 1.919348 | H2SO4 | 1% |  | 36.35% | 33.01% | 27.79% | [5 empty] | 42.75%
[23 empty] | 28 | 374 | NW | Miscanthus | 121 | 20 | 1.919348 | H2SO4 | 1% |  | 37.61% | 29.56% | 27.64% | [5 empty] | 32.68%
[23 empty] | 28 | 375 | NW | Miscanthus | 121 | 20 | 1.919348 | H2SO4 | 1% |  | 32.09% | 29.31% | 25.64% | [5 empty] | 25.44%
[23 empty] | 28 | 376 | NW | Miscanthus | 121 | 20 | 1.919348 | H2SO4 | 1% |  | 32.84% | 29.96% | 22.39% | [5 empty] | 23.61%
[23 empty] | 28 | 377 | NW | Miscanthus | 121 | 20 | 1.919348 | H2SO4 | 1% |  | 29.47% | 28.58% | 24.55% | [5 empty] | 26.19%
[23 empty] | 28 | 378 | NW | Miscanthus | 121 | 20 | 1.919348 | H2SO4 | 1% |  | 29.18% | 26% | 25.2% | [5 empty] | 24.71%
[23 empty] | 28 | 379 | NW | Miscanthus | 121 | 20 | 1.919348 | H2SO4 | 1% |  | 26.72% | 28.53% | 22.38% | [5 empty] | 30.93%
[23 empty] | 28 | 380 | NW | Miscanthus | 121 | 20 | 1.919348 | H2SO4 | 1% |  | 32.99% | 30.93% | 27.81% | [5 empty] | 24.72%
[23 empty] | 28 | 381 | NW | Miscanthus | 121 | 20 | 1.919348 | H2SO4 | 1% |  | 31.55% | 32.19% | 28.91% | [5 empty] | 26.57%
[23 empty] | 28 | 382 | NW | Miscanthus | 121 | 20 | 1.919348 | H2SO4 | 1% |  | 28.09% | 29.45% | 24.79% | [5 empty] | 35.45%
[23 empty] | 28 | 383 | NW | Miscanthus | 121 | 20 | 1.919348 | H2SO4 | 1% |  | 28.48% | 34.76% | 27.98% | [5 empty] | 41.68%
[23 empty] | 28 | 384 | NW | Miscanthus | 121 | 20 | 1.919348 | H2SO4 | 1% |  | 37.59% | 35.08% | 27.29% | [5 empty] | 37.44%
[23 empty] | 28 | 385 | NW | Miscanthus | 121 | 20 | 1.919348 | H2SO4 | 1% |  | 32.7% | 26.26% | 25.9% | [5 empty] | 28.08%
[23 empty] | 28 | 386 | NW | Miscanthus | 121 | 20 | 1.919348 | H2SO4 | 1% |  | 35.63% | 28.85% | 24.25% | [5 empty] | 29.39%
[23 empty] | 28 | 387 | NW | Miscanthus | 121 | 20 | 1.919348 | H2SO4 | 1% |  | 38.18% | 33.91% | 26.46% | [5 empty] | 30.83%
[23 empty] | 28 | 388 | NW | Miscanthus | 121 | 20 | 1.919348 | H2SO4 | 1% |  | 23.75% | 25.24% | 22.79% | [5 empty] | 22.78%
[23 empty] | 28 | 389 | NW | Miscanthus | 121 | 20 | 1.919348 | H2SO4 | 1% |  | 28.16% | 24.77% | 21.53% | [5 empty] | 32.45%
[23 empty] | 28 | 390 | NW | Miscanthus | 121 | 20 | 1.919348 | H2SO4 | 1% |  | 33.53% | 27.79% | 24.84% | [5 empty] | 25.34%
[23 empty] | 28 | 391 | NW | Miscanthus | 121 | 20 | 1.919348 | H2SO4 | 1% |  | 31.55% | 27.12% | 24.01% | [5 empty] | 30.19%
[23 empty] | 28 | 392 | NW | Miscanthus | 121 | 20 | 1.919348 | H2SO4 | 1% |  | 30.92% | 29.84% | 26.19% | [5 empty] | 26.81%
[23 empty] | 28 | 393 | NW | Miscanthus | 121 | 20 | 1.919348 | H2SO4 | 1% |  | 32.27% | 32.06% | 25.32% | [5 empty] | 41.39%
[23 empty] | 28 | 394 | NW | Miscanthus | 121 | 20 | 1.919348 | H2SO4 | 1% |  | 31.82% | 31.58% | 26.91% | [5 empty] | 38.29%
[23 empty] | 28 | 395 | NW | Miscanthus | 121 | 20 | 1.919348 | H2SO4 | 1% |  | 32.49% | 31.74% | 25.63% | [5 empty] | 35.73%
[23 empty] | 28 | 396 | NW | Miscanthus | 121 | 20 | 1.919348 | H2SO4 | 1% |  | 26.36% | 27.7% | 23.05% | [5 empty] | 36.42%
[23 empty] | 28 | 397 | NW | Miscanthus | 121 | 20 | 1.919348 | H2SO4 | 1% |  | 29.77% | 30.55% | 24.62% | [5 empty] | 30.9%
[23 empty] | 28 | 398 | NW | Miscanthus | 121 | 20 | 1.919348 | H2SO4 | 1% |  | 23.69% | 29.53% | 24.39% | [5 empty] | 49.53%
[23 empty] | 28 | 399 | NW | Miscanthus | 121 | 20 | 1.919348 | H2SO4 | 1% |  | 27.23% | 35.66% | 26.54% | [5 empty] | 48.2%
[23 empty] | 28 | 400 | NW | Miscanthus | 121 | 20 | 1.919348 | H2SO4 | 1% |  | 26.27% | 29.69% | 24.69% | [5 empty] | 32.6%
[23 empty] | 28 | 401 | NW | Miscanthus | 121 | 20 | 1.919348 | H2SO4 | 1% |  | 27% | 26.89% | 23.17% | [5 empty] | 30.89%
[23 empty] | 28 | 402 | NW | Miscanthus | 121 | 20 | 1.919348 | H2SO4 | 1% |  | 29.79% | 31.39% | 25.27% | [5 empty] | 44.18%
[23 empty] | 28 | 403 | NW | Miscanthus | 121 | 20 | 1.919348 | H2SO4 | 1% |  | 36.84% | 31.55% | 24.37% | [5 empty] | 30.38%
[23 empty] | 28 | 404 | NW | Miscanthus | 121 | 20 | 1.919348 | H2SO4 | 1% |  | 30.91% | 31.74% | 24.92% | [5 empty] | 27.55%
[23 empty] | 28 | 405 | NW | Miscanthus | 121 | 20 | 1.919348 | H2SO4 | 1% |  | 30.99% | 28.31% | 22.56% | [5 empty] | 29.17%
[23 empty] | 28 | 406 | NW | Miscanthus | 121 | 20 | 1.919348 | H2SO4 | 1% |  | 36.84% | 32.62% | 24.93% | [5 empty] | 31.3%
[23 empty] | 28 | 407 | NW | Miscanthus | 121 | 20 | 1.919348 | H2SO4 | 1% |  | 37.04% | 33.48% | 25.35% | [5 empty] | 34.06%
[23 empty] | 28 | 408 | NW | Miscanthus | 121 | 20 | 1.919348 | H2SO4 | 1% |  | 33.09% | 31.5% | 25.16% | [5 empty] | 38.78%
[23 empty] | 28 | 409 | NW | Miscanthus | 121 | 20 | 1.919348 | H2SO4 | 1% |  | 32.47% | 32.59% | 27.27% | [5 empty] | 49.96%
[23 empty] | 28 | 410 | NW | Miscanthus | 121 | 20 | 1.919348 | H2SO4 | 1% |  | 31.5% | 29.28% | 23.54% | [5 empty] | 33.62%
[23 empty] | 28 | 411 | NW | Miscanthus | 121 | 20 | 1.919348 | H2SO4 | 1% |  | 30.76% | 28.17% | 25.44% | [5 empty] | 28.23%
[23 empty] | 28 | 412 | NW | Miscanthus | 121 | 20 | 1.919348 | H2SO4 | 1% |  | 31.45% | 30.34% | 24.4% | [5 empty] | 52.92%
[23 empty] | 28 | 413 | NW | Miscanthus | 121 | 20 | 1.919348 | H2SO4 | 1% |  | 34.03% | 30.38% | 24.95% | [5 empty] | 45.04%
[23 empty] | 28 | 414 | NW | Miscanthus | 121 | 20 | 1.919348 | H2SO4 | 1% |  | 26.93% | 29.89% | 23.73% | [5 empty] | 43.82%
[23 empty] | 28 | 415 | NW | Miscanthus | 121 | 20 | 1.919348 | H2SO4 | 1% |  | 32.46% | 26.74% | 24.17% | [5 empty] | 28.93%
[23 empty] | 28 | 416 | NW | Miscanthus | 121 | 20 | 1.919348 | H2SO4 | 1% |  | 33.81% | 27.01% | 23.42% | [5 empty] | 30.16%
[23 empty] | 28 | 417 | NW | Miscanthus | 121 | 20 | 1.919348 | H2SO4 | 1% |  | 30.72% | 25.43% | 23.66% | [5 empty] | 35.29%
[23 empty] | 28 | 418 | NW | Miscanthus | 121 | 20 | 1.919348 | H2SO4 | 1% |  | 30.81% | 31.8% | 24.55% | [5 empty] | 33.31%
[23 empty] | 28 | 419 | NW | Miscanthus | 121 | 20 | 1.919348 | H2SO4 | 1% |  | 27.38% | 29.1% | 22.37% | [5 empty] | 35.33%
[23 empty] | 28 | 420 | NW | Miscanthus | 121 | 20 | 1.919348 | H2SO4 | 1% |  | 32.57% | 29.55% | 23.03% | [5 empty] | 32.11%
[23 empty] | 28 | 421 | NW | Miscanthus | 121 | 20 | 1.919348 | H2SO4 | 1% |  | 30.75% | 27.39% | 25.77% | [5 empty] | 43.55%
[23 empty] | 28 | 422 | NW | Miscanthus | 121 | 20 | 1.919348 | H2SO4 | 1% |  | 27.81% | 29.51% | 23.3% | [5 empty] | 41.06%
[23 empty] | 28 | 423 | NW | Miscanthus | 121 | 20 | 1.919348 | H2SO4 | 1% |  | 28.73% | 28.67% | 22.52% | [5 empty] | 34.32%
[23 empty] | 28 | 424 | NW | Miscanthus | 121 | 20 | 1.919348 | H2SO4 | 1% |  | 38.59% | 29.42% | 22.8% | [5 empty] | 26.27%
[23 empty] | 28 | 425 | NW | Miscanthus | 121 | 20 | 1.919348 | H2SO4 | 1% |  | 28.29% | 29.84% | 26.19% | [5 empty] | 59.26%
[23 empty] | 28 | 426 | NW | Miscanthus | 121 | 20 | 1.919348 | H2SO4 | 1% |  | 30.54% | 31.44% | 24.19% | [5 empty] | 45.82%
[23 empty] | 28 | 427 | NW | Miscanthus | 121 | 20 | 1.919348 | H2SO4 | 1% |  | 32.29% | 28.96% | 24.08% | [5 empty] | 35.86%
[23 empty] | 28 | 428 | NW | Miscanthus | 121 | 20 | 1.919348 | H2SO4 | 1% |  | 29.17% | 24.39% | 22.68% | [5 empty] | 35.42%
[23 empty] | 28 | 429 | NW | Miscanthus | 121 | 20 | 1.919348 | H2SO4 | 1% |  | 31.94% | 27.95% | 23.7% | [5 empty] | 35.15%
[23 empty] | 28 | 430 | NW | Miscanthus | 121 | 20 | 1.919348 | H2SO4 | 1% |  | 34.61% | 28.8% | 23.57% | [5 empty] | 26.6%
[23 empty] | 28 | 431 | NW | Miscanthus | 121 | 20 | 1.919348 | H2SO4 | 1% |  | 33.46% | 31.4% | 24.49% | [5 empty] | 36.69%
[23 empty] | 28 | 432 | NW | Miscanthus | 121 | 20 | 1.919348 | H2SO4 | 1% |  | 32.31% | 26.51% | 22.5% | [5 empty] | 36.44%
[23 empty] | 28 | 433 | NW | Miscanthus | 121 | 20 | 1.919348 | H2SO4 | 1% |  | 29.78% | 28.64% | 22.2% | [5 empty] | 45.65%
[23 empty] | 28 | 434 | NW | Miscanthus | 121 | 20 | 1.919348 | H2SO4 | 1% |  | 31.86% | 29.12% | 23.28% | [5 empty] | 46.46%
[23 empty] | 29 | 435 | SW | Spruce | 205 | 10 | 4.091588 | H2SO4 | 1% | Yes | 41% | 17.9% | 28.3% | Table 1 |  |  |  |  | 13% |  |  | Figure 4 | Soudham et al., Biotechnology for Biofuels, 2015, 8, 135.
[23 empty] | 29 | 436 | SW | Pine stem | 205 | 10 | 4.091588 | H2SO4 | 1% |  | 40.3% | 19.1% | 27.5% | [5 empty] | 13%
[23 empty] | 29 | 437 | HW | Birch sawdust | 205 | 10 | 4.091588 | H2SO4 | 1% |  | 38% | 20.6% | 23.7% | [5 empty] | 22%
[23 empty] | 29 | 438 | NW | Reed | 205 | 10 | 4.091588 | H2SO4 | 1% |  | 36.8% | 21% | 23.1% | [5 empty] | 49%
[23 empty] | 30 | 439 | NW | Miscanthus | 170 | 20 | 3.362089 | H2SO4 | 2% | Yes | 45% | 20% | 30% | Figure 6 | 57% | 7% | 29% | Figure 6 | 21% |  |  | Figure 8 | Herbaut et al., Biotechnology for Biofuels, 2018, 11, 52.
[23 empty] | 30 | 440 | HW | Poplar | 170 | 20 | 3.362089 | H2SO4 | 2% |  | 40% | 24% | 24% |  | 50% | 7% | 31% |  | 38%
[23 empty] | 30 | 441 | NW | Wheat straw | 170 | 20 | 3.362089 | H2SO4 | 2% |  | 43% | 27% | 27% |  | 62% | 2% | 31% |  | 90%
[23 empty] | 31 | 442 | NW | Miscanthus | 111 | 30 | 1.801002 | H2SO4 | 1% | No | 37.02% | 33.57% | 6.87% | Table 1 |  |  |  |  | 36.87% |  |  | Calculated based on | Adams et al., Biotechnology for Biofuels, 2018, 11, 67.
[23 empty] | 31 | 443 | NW | Miscanthus | 111 | 30 | 1.801002 | H2SO4 | 1% |  | 37.01% | 33.01% | 7.77% | [5 empty] | 34.34% |  |  | Tables 1 and 3
[23 empty] | 31 | 444 | NW | Miscanthus | 111 | 30 | 1.801002 | H2SO4 | 1% |  | 46.18% | 35.4% | 9.12% | [5 empty] | 24.27%
[23 empty] | 31 | 445 | NW | Miscanthus | 111 | 30 | 1.801002 | H2SO4 | 1% |  | 47.49% | 33.43% | 10.59% | [5 empty] | 18%
[23 empty] | 31 | 446 | NW | Miscanthus | 111 | 30 | 1.801002 | H2SO4 | 1% |  | 45.96% | 33.86% | 10.48% | [5 empty] | 20.47%
[23 empty] | 31 | 447 | NW | Miscanthus | 111 | 30 | 1.801002 | H2SO4 | 1% |  | 44.75% | 31.74% | 10.29% | [5 empty] | 18.28%
[23 empty] | 31 | 448 | NW | Miscanthus | 111 | 30 | 1.801002 | H2SO4 | 1% |  | 50.01% | 28.32% | 12.46% | [5 empty] | 13.76%
[23 empty] | 31 | 449 | NW | Miscanthus | 111 | 30 | 1.801002 | H2SO4 | 1% |  | 47.52% | 29.52% | 12.58% | [5 empty] | 11.97%
[23 empty] | 31 | 450 | NW | Miscanthus | 111 | 30 | 1.801002 | H2SO4 | 1% |  | 44.93% | 31.84% | 12.76% | [5 empty] | 18.05%
Note on C3: Yalin Li: NW = non-wood HW = hardwood SW = softwood
Note on J3: Yalin Li: Whether pretreated biomass was washed prior to enzymatic hydrolysis
Note on U3: Yalin Li: Whether only xylan conversion was reported
Note on AA3: Yalin Li: NW = non-wood HW = hardwood SW = softwood
Note on AH3: Yalin Li: Whether pretreated biomass was washed prior to enzymatic hydrolysis
Note on AS3: Yalin Li: Whether only xylan conversion was reported
Note on AD7: Yalin Li: 45-75 s
Note on V23: Yalin Li: Two samples (reed and sunflower) were ruled as outliers by the authors thus not included
Note on AB63: Yalin Li: Refered to as "maize" in the paper
Note on AB74: Yalin Li: See paper for details
Note on AT289: Yalin Li: Pine bark not included as it's highly amorphous and indicated as an outlier

## Explosion
Digestibility | [24 empty] | Saccharification
Study |  | Feedstock |  | Pretreatment Condition | [7 empty] | Raw biomass composition |  |  |  | Pretreated biomass composition |  |  |  | Conversion |  |  |  | Reference | Study |  | Feedstock |  | Pretreatment Condition | [7 empty] | Raw biomass composition |  |  |  | Pretreated biomass composition |  |  |  | Conversion |  |  |  | Reference
Condition # | Data # | Type | Name | T (°C) | t (min) | log(R0) | Reagent | Loading | Catalyst | Loading | Washed? | Cellulose | Hemicellulose | Lignin | Data source | Cellulose | Hemicellulose | Lignin | Data source | Cellulose | Hemicellulose | Xylan? | Data source |  | Condition # | Data # | Type | Name | T (°C) | t (min) | log(R0) | Reagent | Loading | Catalyst | Loading | Washed? | Cellulose | Hemicellulose | Lignin | Data source | Cellulose | Hemicellulose | Lignin | Data source | Cellulose | Hemicellulose | Xylan? | Data source
1 | 1 | NW | Switchgrass | 160 | 60 | 3.544773 | CO2 | 60 bar |  |  | Yes | 45.6% | 27.3% | 8.6% | Table I |  |  |  |  | 81% |  |  | Table II | Luterbacher et al., Biotechnology and Bioengineering, 2010, 107, 451–460. | 3 | 39 | HW | Poplar H-29 | 220 | 5 | 4.232213 | Steam | 4.12 Mpa |  |  | Yes | 39.1% | 18.1% | 34.9% | Table 2 | 59.2% | 4.1% | 39.7% | Table 3 | 70.33% | 56.6% | Yes | Calculated based on | Martín-Davison et al., International Journal of Green Energy, 2015, 12, 832–842.
1 | 2 | NW | Corn stover | 160 | 60 | 3.544773 | CO2 | 60 bar |  |  |  | 40.6% | 33.6% | 4.2% | [5 empty] | 85% |  |  |  |  | 3 | 40 | HW | Poplar H-32 | 220 | 5 | 4.232213 | Steam | 4.12 Mpa |  |  |  | 41.2% | 18.9% | 37.2% |  | 59.3% | 4.6% | 40% |  | 70.39% | 52.94% |  | Figure 2
1 | 3 | NW | Big bluestem | 160 | 60 | 3.544773 | CO2 | 60 bar |  |  |  | 44.4% | 28.6% | 6.9% | [5 empty] | 56% |  |  |  |  | 3 | 41 | HW | Poplar H-34 | 220 | 5 | 4.232213 | Steam | 4.12 Mpa |  |  |  | 44.5% | 22.9% | 30.1% |  | 63.5% | 4% | 36.9% |  | 84.27% | 39.6%
2 | 4 | HW | Poplar chip WT | 195 | 4.5 | 3.450363 | SO2 | 4.5% |  |  | Yes |  |  | 21.5% | Table 2 and Figure 7 |  |  |  |  | 80% | 58% | Yes | Figures 4 and 7 | Mansfield et al., New Phytologist, 2012, 194, 91–101. | 3 | 42 | HW | Poplar Control | 220 | 5 | 4.232213 | Steam | 4.12 Mpa |  |  |  | 41.8% | 19.4% | 33.5% |  | 56.9% | 3.9% | 37.9% |  | 83.73% | 37.43%
2 | 5 | HW | Poplar chip C4H::F5H 82 | 195 | 4.5 | 3.450363 | SO2 | 4.5% | [5 empty] | 21.4% | [5 empty] | 84% | 45% |  |  |  | 4 | 43 | NW | Lucerne | 150 | 15 | 2.648276 | Steam | 96.47% | H2SO4 | 0.3% | Yes | 36% | 15% | 21% | Figure 1 |  |  |  |  | 40.4% | 83.1% | No | Calculated based on | Njoku et al., Bioresource Technology, 2012, 124, 105–110.
2 | 6 | HW | Poplar chip C4H::F5H 64 | 195 | 4.5 | 3.450363 | SO2 | 4.5% | [5 empty] | 22.1% | [5 empty] | 88% | 43% |  |  |  | 4 | 44 | NW | Lucerne | 150 | 15 | 2.648276 | Steam | 96.47% | H2SO4 | 0.3% |  | 25% | 17% | 23% | [5 empty] | 54.38% | 84.08% |  | Figures 2 and 3
2 | 7 | HW | Poplar chip WT | 195 | 4.5 | 3.450363 | SO2 | 4.5% | [5 empty] | 21.5% | [5 empty] | 77% |  |  |  |  | 4 | 45 | NW | Fescue grass | 150 | 15 | 2.648276 | Steam | 96.47% | H2SO4 | 0.3% |  | 28% | 22% | 17% | [5 empty] | 60.56% | 93%
2 | 8 | HW | Poplar chip C3'H 510 | 195 | 4.5 | 3.450363 | SO2 | 4.5% | [5 empty] | 18.3% | [5 empty] | 80% |  |  |  |  | 4 | 46 | NW | Forage grass | 150 | 15 | 2.648276 | Steam | 96.47% | H2SO4 | 0.3% |  | 28% | 21% | 25% | [5 empty] | 68.66% | 96.46%
2 | 9 | HW | Poplar chip C3'H 53 | 195 | 4.5 | 3.450363 | SO2 | 4.5% | [5 empty] | 17.3% | [5 empty] | 85% |  |  |  |  | 4 | 47 | NW | Forage grass | 150 | 15 | 2.648276 | Steam | 96.47% | H2SO4 | 0.3% |  | 23% | 20% | 19% | [5 empty] | 65.08% | 94.24%
2 | 10 | HW | Poplar chip C3'H 515 | 195 | 4.5 | 3.450363 | SO2 | 4.5% | [5 empty] | 16.1% | [5 empty] | 85% |  |  |  |  | 4 | 48 | NW | Cocksfoot | 150 | 15 | 2.648276 | Steam | 96.47% | H2SO4 | 0.3% |  | 34% | 24% | 20% | [5 empty] | 75.66% | 71.34%
2 | 11 | HW | Poplar chip C3'H 14 | 195 | 4.5 | 3.450363 | SO2 | 4.5% | [5 empty] | 9.6% | [5 empty] | 98% |  |  |  |  | 4 | 49 | NW | Cocksfoot | 150 | 15 | 2.648276 | Steam | 96.47% | H2SO4 | 0.3% |  | 24% | 19% | 20% | [5 empty] | 59.6% | 89.53%
3 | 12 | HW | Poplar | 220 | 5 | 4.232213 | Steam | 4.12 Mpa |  |  | Yes | 39.1% | 18.1% | 34.9% | Table 2 | 59.2% | 4.1% | 39.7% | Table 3 | 68.86% | 38.84% | Yes | Calculated based on | Martín-Davison et al., International Journal of Green Energy, 2015, 12, 832–842. | 4 | 50 | NW | Rye grass | 150 | 15 | 2.648276 | Steam | 96.47% | H2SO4 | 0.3% |  | 25% | 18% | 21% | [5 empty] | 70.32% | 93.48%
3 | 13 | HW | Poplar | 220 | 5 | 4.232213 | Steam | 4.12 Mpa |  |  |  | 41.2% | 18.9% | 37.2% |  | 59.3% | 4.6% | 40% |  | 69.53% | 42.37% |  | Figure 2 and |  | 4 | 51 | NW | Rye fescue | 150 | 15 | 2.648276 | Steam | 96.47% | H2SO4 | 0.3% |  | 22% | 21% | 21% | [5 empty] | 65.65% | 82.92%
3 | 14 | HW | Poplar | 220 | 5 | 4.232213 | Steam | 4.12 Mpa |  |  |  | 44.5% | 22.9% | 30.1% |  | 63.5% | 4% | 36.9% |  | 84.01% | 33.43% |  | Tables 2 and 3 |  | 4 | 52 | NW | Wheat straw | 150 | 15 | 2.648276 | Steam | 96.47% | H2SO4 | 0.3% |  | 35% | 25% | 19% | [5 empty] | 81.8% | 78.77%
3 | 15 | HW | Poplar | 220 | 5 | 4.232213 | Steam | 4.12 Mpa |  |  |  | 41.8% | 19.4% | 33.5% |  | 56.9% | 3.9% | 37.9% |  | 84.77% | 28.93% |  |  |  | 6 | 53 | NW | Bamboo green | 180 | 30 | 3.832617 | Na2SO3 | 0.32% | H2SO4 | 0.32% | Yes | 43.6% | 23.1% | 30.9% | Table 1 | 60.7% | 5.1% | 36.8% | Table 2 | 27.37% |  |  | Calcualted based on | Li et al., Bioresource Technology, 2014, 151, 91–99.
4 | 16 | NW | Lucerne | 150 | 15 | 2.648276 | H2SO4 | 0.3% |  |  | Yes | 36% | 15% | 21% | Figure 1 |  |  |  |  | 40% | 10% | No | Figure 3 | Njoku et al., Bioresource Technology, 2012, 124, 105–110. | 6 | 54 | NW | Bamboo timber | 180 | 30 | 3.832617 | Na2SO3 | 0.32% | H2SO4 | 0.32% |  | 46.5% | 24% | 23.3% |  | 65.4% | 4.2% | 34.8% |  | 54.71% |  |  | Tables 4-6
4 | 17 | NW | Lucerne | 150 | 15 | 2.648276 | H2SO4 | 0.3% |  |  |  | 25% | 17% | 23% | [5 empty] | 54% | 16% |  |  |  | 6 | 55 | NW | Bamboo yellow | 180 | 30 | 3.832617 | Na2SO3 | 0.32% | H2SO4 | 0.32% |  | 42.1% | 25.1% | 23.8% |  | 59.4% | 7.8% | 38.6% |  | 37.91% |  |  | and Figure 1
4 | 18 | NW | Fescue grass | 150 | 15 | 2.648276 | H2SO4 | 0.3% |  |  |  | 28% | 22% | 17% | [5 empty] | 61% | 20% |  |  |  | 7 | 56 | HW | Almond shell | 195 | 10 | 3.797151 | Steam | 62.5% | H2SO4 | 1% | Yes | 21.91% | 19.59% | 27.51% | Table 4 | 36.38% | 2.92% | 47.29% | Table 4 | 54.36% |  |  | Calculated based on | Nitsos et al., Biofuels, 2018, 9, 545–558.
4 | 19 | NW | Forage grass | 150 | 15 | 2.648276 | H2SO4 | 0.3% |  |  |  | 28% | 21% | 25% | [5 empty] | 67% | 14% |  |  |  | 7 | 57 | HW | Olive branch | 195 | 10 | 3.797151 | Steam | 62.5% | H2SO4 | 1% |  | 25.99% | 15.56% | 23.76% |  | 37.45% | 1.37% | 44.52% |  | 40.44% |  |  | Tables 4 and 5
4 | 20 | NW | Forage grass | 150 | 15 | 2.648276 | H2SO4 | 0.3% |  |  |  | 23% | 20% | 19% | [5 empty] | 64% | 16% |  |  |  | 7 | 58 | NW | Grapevine pruning | 195 | 10 | 3.797151 | Steam | 62.5% | H2SO4 | 1% |  | 27.33% | 12.15% | 27.1% |  | 37.53% | 3.57% | 47.27% |  | 25.01% |  |  | and Figure 4
4 | 21 | NW | Cocksfoot | 150 | 15 | 2.648276 | H2SO4 | 0.3% |  |  |  | 34% | 24% | 20% | [5 empty] | 78% | 87%
4 | 22 | NW | Cocksfoot | 150 | 15 | 2.648276 | H2SO4 | 0.3% |  |  |  | 24% | 19% | 20% | [5 empty] | 60% | 19%
4 | 23 | NW | Rye grass | 150 | 15 | 2.648276 | H2SO4 | 0.3% |  |  |  | 25% | 18% | 21% | [5 empty] | 68% | 19%
4 | 24 | NW | Rye fescue | 150 | 15 | 2.648276 | H2SO4 | 0.3% |  |  |  | 22% | 21% | 21% | [5 empty] | 67% | 12%
4 | 25 | NW | Wheat straw | 150 | 15 | 2.648276 | H2SO4 | 0.3% |  |  |  | 35% | 25% | 19% | [5 empty] | 80% | 17%
5 | 26 | NW | Flax straw | 190 | 5 | 3.348902 | SO2 | 3% |  |  | Yes | 47% | 17.6% | 19.5% | Table 1 | 55% | 10.6% | 27.3% | Table 4 | 30% |  |  | Figure 1 | Chandra et al., Bioresource Technology, 2015, 185, 302–307.
5 | 27 | NW | Malt barley straw | 190 | 5 | 3.348902 | SO2 | 3% |  |  |  | 42% | 25.3% | 19.5% |  | 52% | 16.7% | 31% |  | 49%
5 | 28 | NW | Feed barley straw | 190 | 5 | 3.348902 | SO2 | 3% |  |  |  | 42% | 25.8% | 20.4% |  | 46% | 16.8% | 34.1% |  | 50%
5 | 29 | NW | Triticale straw | 190 | 5 | 3.348902 | SO2 | 3% |  |  |  | 40% | 25.2% | 23% |  | 45% | 18.8% | 23% |  | 35%
5 | 30 | NW | Oat straw | 190 | 5 | 3.348902 | SO2 | 3% |  |  |  | 42% | 25.9% | 22.7% |  | 49% | 18.8% | 28.9% |  | 41%
5 | 31 | NW | Durum wheat straw | 190 | 5 | 3.348902 | SO2 | 3% |  |  |  | 45% | 25.9% | 23% |  | 58% | 11.1% | 27.8% |  | 69%
5 | 32 | NW | Spring wheat straw | 190 | 5 | 3.348902 | SO2 | 3% |  |  |  | 43% | 24.9% | 30.3% |  | 54% | 12.7% | 30% |  | 70%
6 | 33 | NW | Bamboo green | 180 | 30 | 3.832617 | Na2SO3 | 0.32% | H2SO4 | 0.32% | Yes | 43.6% | 23.1% | 30.9% | Table 1 | 60.7% | 5.1% | 36.8% | Table 2 | 26% |  |  | Figure 1 | Li et al., Bioresource Technology, 2014, 151, 91–99.
6 | 34 | NW | Bamboo timber | 180 | 30 | 3.832617 | Na2SO3 | 0.32% | H2SO4 | 0.32% |  | 46.5% | 24% | 23.3% |  | 65.4% | 4.2% | 34.8% |  | 54%
6 | 35 | NW | Bamboo yellow | 180 | 30 | 3.832617 | Na2SO3 | 0.32% | H2SO4 | 0.32% |  | 42.1% | 25.1% | 23.8% |  | 59.4% | 7.8% | 38.6% |  | 35%
7 | 36 | HW | Almond shell | 195 | 10 | 3.797151 | H2SO4 | 1% |  |  | Yes | 21.91% | 19.59% | 27.51% | Table 4 | 36.38% | 2.92% | 47.29% | Table 4 | 69.3% |  |  | Figure 4 | Nitsos et al., Biofuels, 2018, 9, 545–558.
7 | 37 | HW | Olive branch | 195 | 10 | 3.797151 | H2SO4 | 1% |  |  |  | 25.99% | 15.56% | 23.76% |  | 37.45% | 1.37% | 44.52% |  | 51.15%
7 | 38 | NW | Grapevine pruning | 195 | 10 | 3.797151 | H2SO4 | 1% |  |  |  | 27.33% | 12.15% | 27.1% |  | 37.53% | 3.57% | 47.27% |  | 21.25%
Note on C3: Yalin Li: NW = non-wood HW = hardwood SW = softwood
Note on L3: Yalin Li: Whether pretreated biomass was washed prior to enzymatic hydrolysis
Note on W3: Yalin Li: Whether only xylan conversion was reported
Note on AC3: Yalin Li: NW = non-wood HW = hardwood SW = softwood
Note on AL3: Yalin Li: Whether pretreated biomass was washed prior to enzymatic hydrolysis
Note on AW3: Yalin Li: Whether only xylan conversion was reported
Note on AD7: Yalin Li: 2 mm insize as opposed to 10 mm for others
Note on D18: Yalin Li: 2 mm in size as opposed to 10 mm for others

## Base
Digestibility | [22 empty] | Saccharification
Study |  | Feedstock |  | Pretreatment Condition | [5 empty] | Raw biomass composition |  |  |  | Pretreated biomass composition |  |  |  | Conversion |  |  |  | Reference | Study |  | Feedstock |  | Pretreatment Condition | [5 empty] | Raw biomass composition |  |  |  | Pretreated biomass composition |  |  |  | Conversion |  |  |  | Reference
Condition # | Data # | Type | Name | T (°C) | t (min) | log(R0) | Base | Loading | Washed? | Cellulose | Hemicellulose | Lignin | Data source | Cellulose | Hemicellulose | Lignin | Data source | Cellulose | Hemicellulose | Xylan? | Data source |  | Condition # | Data # | Type | Name | T (°C) | t (min) | log(R0) | Base | Loading | Washed? | Cellulose | Hemicellulose | Lignin | Data source | Cellulose | Hemicellulose | Lignin | Data source | Cellulose | Hemicellulose | Xylan? | Data source
1 | 1 | NW | Sugarcane bagasse | 120 | 60 | 2.367025 | NaOH | 8% | Yes | 37% | 26% | 28% | Table 2 | 37.9% | 13.5% |  | Table 1 | 90% | 90% | Yes | Figure 4 | Martínez et al., Industrial Crops and Products, 2015, 64, 88–96. | 6 | 56 | NW | Corn stover | 80 | 180 | 1.666399 | Na2CO3 | 5.3% | Yes | 34.2% | 18.4% | 17.1% | Table 2 | 44.6% | 22.1% | 9.7% | Table 2 | 95.21% | 82.15% | Yes | Calcualted based on | Mirmohamadsadeghi et al., Bioresource Technology, 2016, 209, 386–390.
1 | 2 | NW | Barley straw | 120 | 60 | 2.367025 | NaOH | 8% |  | 35% | 33% | 24% |  | 47% | 21% |  |  | 86% | 56% |  |  |  | 6 | 57 | NW | Miscanthus | 80 | 180 | 1.666399 | Na2CO3 | 5.3% |  | 39.3% | 18.7% | 21.7% |  | 46.5% | 20.5% | 15.9% |  | 63.57% | 66.29% |  | Table 2 and Figure 1
1 | 3 | NW | Oil palm empty fruit bunch | 120 | 60 | 2.367025 | NaOH | 8% |  | 26% | 27% | 33% |  | 33.2% | 24.9% |  |  | 90% | 70% |  |  |  | 6 | 58 | NW | Switchgrass | 80 | 180 | 1.666399 | Na2CO3 | 5.3% |  | 35.9% | 20.3% | 20.1% |  | 44.9% | 23% | 13.7% |  | 82.18% | 83.08%
2 | 4 | NW | Miscanthus | 121 | 20 | 1.919348 | NaOH | 4% | Yes | 29.86% | 25.84% | 25.1% | Table 1 |  |  |  |  | 98.8% |  |  | Table S1 | Xu et al., Biotechnology for Biofuels, 2012, 5, 58. | 7 | 59 | HW | Encalyptus | 60 | 1440 | 1.980615 | NH3 | 15% | Yes | 41.8% | 18.7% | 30.1% | Table 1 | 40.3% | 15.4% | 25.8% | Table 1 | 6.749% |  |  | Calculated based on | Park and Kim, Energy, 2012, 47, 31–35.
2 | 5 | NW | Miscanthus | 121 | 20 | 1.919348 | NaOH | 4% |  | 28.3% | 20.04% | 26.19% | [5 empty] | 75.6% |  |  |  |  | 7 | 60 | SW | Larix leptolepis | 60 | 1440 | 1.980615 | NH3 | 15% |  | 43.4% | 24.4% | 28.9% |  | 43.4% | 21.3% | 26.3% |  | 5% |  |  | Table 1 and Figure 2
2 | 6 | NW | Miscanthus | 121 | 20 | 1.919348 | NaOH | 4% |  | 26.85% | 19.57% | 24.91% | [5 empty] | 80.6% |  |  |  |  | 7 | 61 | SW | Pinus rigida | 60 | 1440 | 1.980615 | NH3 | 15% |  | 43.1% | 23.7% | 29% |  | 43.1% | 23.1% | 25.2% |  | 4%
2 | 7 | NW | Miscanthus | 121 | 20 | 1.919348 | NaOH | 4% |  | 35.88% | 20.09% | 26.36% | [5 empty] | 60.5% |  |  |  |  | 7 | 62 | NW | Rice straw | 60 | 1440 | 1.980615 | NH3 | 15% |  | 39.1% | 23.6% | 12.1% |  | 34.7% | 18.2% | 4.1% |  | 75.43%
2 | 8 | NW | Miscanthus | 121 | 20 | 1.919348 | NaOH | 4% |  | 30.66% | 22.31% | 21.99% | [5 empty] | 74.6% |  |  |  |  | 7 | 63 | NW | Barley straw | 60 | 1440 | 1.980615 | NH3 | 15% |  | 35.9% | 29.1% | 15.4% |  | 32.5% | 21.1% | 8.1% |  | 86%
2 | 9 | NW | Miscanthus | 121 | 20 | 1.919348 | NaOH | 4% |  | 32.96% | 19.28% | 29.95% | [5 empty] | 58.5% |  |  |  |  | 8 | 64 | NW | Bamboo green | 180 | 30 | 3.832617 | NaOH | 1.92% | Yes | 43.6% | 23.1% | 30.9% | Table 1 | 62.2% | 19.6% | 20.3% | Table 2 | 18.17% |  |  | Calcualted based on | Li et al., Bioresource Technology, 2014, 151, 91–99.
2 | 10 | NW | Miscanthus | 121 | 20 | 1.919348 | NaOH | 4% |  | 36.7% | 27% | 24.4% | [5 empty] | 84.1% |  |  |  |  | 8 | 65 | NW | Bamboo timber | 180 | 30 | 3.832617 | NaOH | 1.92% |  | 46.5% | 24% | 23.3% |  | 64.5% | 17.9% | 19.7% |  | 47.08% |  |  | Tables 4-6
2 | 11 | NW | Miscanthus | 121 | 20 | 1.919348 | NaOH | 4% |  | 25.81% | 18.12% | 23.89% | [5 empty] | 77.1% |  |  |  |  | 8 | 66 | NW | Bamboo yellow | 180 | 30 | 3.832617 | NaOH | 1.92% |  | 42.1% | 25.1% | 23.8% |  | 58.8% | 26.1% | 17.4% |  | 27.46% |  |  | and Figure 1
2 | 12 | NW | Miscanthus | 121 | 20 | 1.919348 | NaOH | 4% |  | 27.1% | 24.7% | 27.38% | [5 empty] | 90.9% |  |  |  |  | 9 | 67 | NW | Miscanthus | 50 | 120 | 0.6069966 | NaOH | 1% | Yes | 29.48% | 29.56% | 26.15% | File S1 |  |  |  |  | 38.18% |  |  | File S1 | Li et al., PLOS ONE, 2016, 11, e0160026.
2 | 13 | NW | Miscanthus | 121 | 20 | 1.919348 | NaOH | 4% |  | 27.27% | 19.12% | 21.9% | [5 empty] | 76.3% |  |  |  |  | 9 | 68 | NW | Miscanthus | 50 | 120 | 0.6069966 | NaOH | 1% |  | 30.07% | 32.48% | 26.31% | [5 empty] | 41.07%
2 | 14 | NW | Miscanthus | 121 | 20 | 1.919348 | NaOH | 4% |  | 27.86% | 19.22% | 20.49% | [5 empty] | 96.6% |  |  |  |  | 9 | 69 | NW | Miscanthus | 50 | 120 | 0.6069966 | NaOH | 1% |  | 30.39% | 28.99% | 23.89% | [5 empty] | 46.38%
2 | 15 | NW | Miscanthus | 121 | 20 | 1.919348 | NaOH | 4% |  | 38.07% | 21.16% | 29.8% | [5 empty] | 54% |  |  |  |  | 9 | 70 | NW | Miscanthus | 50 | 120 | 0.6069966 | NaOH | 1% |  | 30.04% | 30.15% | 24.92% | [5 empty] | 49.34%
3 | 16 | NW | Wheat straw | 121 | 30 | 2.095439 | NaOH | 2% | Yes | 41.7% | 22.3% | 18.3% | Table 1 | 61.4% | 23.8% | 3.2% | Table 1 | 71% | 67% | Yes | Figures 3 and 4 | Guragain et al., Industrial Crops and Products, 2014, 61, 1–8. | 9 | 71 | NW | Miscanthus | 50 | 120 | 0.6069966 | NaOH | 1% |  | 36.42% | 31.58% | 20.68% | [5 empty] | 36.56%
3 | 17 | NW | Miscanthus | 121 | 30 | 2.095439 | NaOH | 2% |  | 39.7% | 22% | 17.2% |  | 60.5% | 24.1% | 3.5% |  | 52% | 45% |  |  |  | 9 | 72 | NW | Miscanthus | 50 | 120 | 0.6069966 | NaOH | 1% |  | 37.52% | 30.32% | 26.07% | [5 empty] | 29.5%
3 | 18 | NW | Switchgrass | 121 | 30 | 2.095439 | NaOH | 2% |  | 40.2% | 22.3% | 16.3% |  | 58.2% | 22.5% | 3.5% |  | 52% | 53% |  |  |  | 9 | 73 | NW | Miscanthus | 50 | 120 | 0.6069966 | NaOH | 1% |  | 31.56% | 28.54% | 19.28% | [5 empty] | 54.8%
3 | 19 | NW | Sorghum bagasse | 121 | 30 | 2.095439 | NaOH | 2% |  | 38.8% | 19% | 15.6% |  | 59.9% | 24.8% | 2.9% |  | 67% | 65% |  |  |  | 9 | 74 | NW | Miscanthus | 50 | 120 | 0.6069966 | NaOH | 1% |  | 32.99% | 27.79% | 25.23% | [5 empty] | 38.1%
3 | 20 | NW | Forage sorghum | 121 | 30 | 2.095439 | NaOH | 2% |  | 40.1% | 19.9% | 10.4% |  | 58.9% | 26.5% | 3% |  | 59% | 44% |  |  |  | 9 | 75 | NW | Miscanthus | 50 | 120 | 0.6069966 | NaOH | 1% |  | 26.67% | 27.75% | 23.2% | [5 empty] | 56.92%
3 | 21 | NW | Forage sorghum | 121 | 30 | 2.095439 | NaOH | 2% |  | 39.7% | 16.8% | 9% |  | 57.7% | 24.6% | 2.3% |  | 58% | 43% |  |  |  | 9 | 76 | NW | Miscanthus | 50 | 120 | 0.6069966 | NaOH | 1% |  | 35.22% | 33.29% | 24.94% | [5 empty] | 38.89%
4 | 22 | NW | Rice straw | 90 | 180 | 1.960836 | NaOH | 0.125% | Yes | 41.3% | 42.4% | 15.4% | Table 1 | 46.6% | 33.1% | 14.8% | Table 1 | 60% |  |  | Figure 4 | Takeda et al., Journal of Wood Science, 2019, 65, 6. | 9 | 77 | NW | Miscanthus | 50 | 120 | 0.6069966 | NaOH | 1% |  | 35.16% | 29.77% | 24.9% | [5 empty] | 38.05%
4 | 23 | NW | Rice straw | 90 | 180 | 1.960836 | NaOH | 0.125% |  | 40.2% | 37% | 22.1% |  | 47.4% | 33.4% | 17.4% |  | 60% |  |  |  |  | 9 | 78 | NW | Miscanthus | 50 | 120 | 0.6069966 | NaOH | 1% |  | 27.09% | 28.45% | 24.01% | [5 empty] | 42.67%
4 | 24 | NW | Rice straw | 90 | 180 | 1.960836 | NaOH | 0.125% |  | 37.9% | 38.9% | 16.5% |  | 46.6% | 35% | 12% |  | 58% |  |  |  |  | 9 | 79 | NW | Miscanthus | 50 | 120 | 0.6069966 | NaOH | 1% |  | 33.39% | 28.19% | 24.98% | [5 empty] | 37.35%
4 | 25 | NW | Rice straw | 90 | 180 | 1.960836 | NaOH | 0.125% |  | 44% | 31.7% | 18.7% |  | 48.8% | 25.3% | 14.5% |  | 67% |  |  |  |  | 9 | 80 | NW | Miscanthus | 50 | 120 | 0.6069966 | NaOH | 1% |  | 30.3% | 29.66% | 20.7% | [5 empty] | 60.72%
5 | 26 | NW | Rapeseed | 50 | 2880 | 1.987208 | CaO | 5% | Yes | 29.66% | 18.62% | 19.98% | Table A1 |  |  |  |  | 33.29% |  |  | Table A2 | Pei et al., Bioresource Technology, 2016, 203, 325–333. | 9 | 81 | NW | Miscanthus | 50 | 120 | 0.6069966 | NaOH | 1% |  | 29.31% | 30.44% | 24.03% | [5 empty] | 51.43%
5 | 27 | NW | Rapeseed | 50 | 2880 | 1.987208 | CaO | 5% |  | 30.49% | 18.72% | 15.06% | [5 empty] | 58.11% |  |  |  |  | 9 | 82 | NW | Miscanthus | 50 | 120 | 0.6069966 | NaOH | 1% |  | 24.21% | 30.22% | 22.97% | [5 empty] | 66.85%
5 | 28 | NW | Rapeseed | 50 | 2880 | 1.987208 | CaO | 5% |  | 29.13% | 20.01% | 17.7% | [5 empty] | 57.86% |  |  |  |  | 9 | 83 | NW | Miscanthus | 50 | 120 | 0.6069966 | NaOH | 1% |  | 27.42% | 28.53% | 23.29% | [5 empty] | 56.51%
5 | 29 | NW | Rapeseed | 50 | 2880 | 1.987208 | CaO | 5% |  | 32.06% | 18.15% | 16.1% | [5 empty] | 47.35% |  |  |  |  | 9 | 84 | NW | Miscanthus | 50 | 120 | 0.6069966 | NaOH | 1% |  | 29.2% | 31.81% | 24.14% | [5 empty] | 49.52%
5 | 30 | NW | Rapeseed | 50 | 2880 | 1.987208 | CaO | 5% |  | 31.3% | 17.28% | 15% | [5 empty] | 56.9% |  |  |  |  | 9 | 85 | NW | Miscanthus | 50 | 120 | 0.6069966 | NaOH | 1% |  | 22.27% | 28.11% | 22.06% | [5 empty] | 68.73%
5 | 31 | NW | Rapeseed | 50 | 2880 | 1.987208 | CaO | 5% |  | 27.89% | 15.72% | 16.53% | [5 empty] | 69.91% |  |  |  |  | 9 | 86 | NW | Miscanthus | 50 | 120 | 0.6069966 | NaOH | 1% |  | 29.67% | 33.94% | 24.84% | [5 empty] | 73.79%
5 | 32 | NW | Rapeseed | 50 | 2880 | 1.987208 | CaO | 5% |  | 28.94% | 18.84% | 17.25% | [5 empty] | 44.82% |  |  |  |  | 9 | 87 | NW | Miscanthus | 50 | 120 | 0.6069966 | NaOH | 1% |  | 28.82% | 27.11% | 22.77% | [5 empty] | 49.99%
5 | 33 | NW | Rapeseed | 50 | 2880 | 1.987208 | CaO | 5% |  | 28.47% | 19.34% | 19.31% | [5 empty] | 50.19% |  |  |  |  | 9 | 88 | NW | Miscanthus | 50 | 120 | 0.6069966 | NaOH | 1% |  | 34.54% | 28.54% | 24.33% | [5 empty] | 38.06%
5 | 34 | NW | Rapeseed | 50 | 2880 | 1.987208 | CaO | 5% |  | 19.96% | 14.6% | 15.87% | [5 empty] | 60.87% |  |  |  |  | 9 | 89 | NW | Miscanthus | 50 | 120 | 0.6069966 | NaOH | 1% |  | 31.17% | 27.46% | 22.19% | [5 empty] | 47.59%
5 | 35 | NW | Rapeseed | 50 | 2880 | 1.987208 | CaO | 5% |  | 26.59% | 18.29% | 19.11% | [5 empty] | 54.72% |  |  |  |  | 9 | 90 | NW | Miscanthus | 50 | 120 | 0.6069966 | NaOH | 1% |  | 24.54% | 30.59% | 20.89% | [5 empty] | 64.16%
5 | 36 | NW | Rapeseed | 50 | 2880 | 1.987208 | CaO | 5% |  | 28.22% | 17.53% | 20.32% | [5 empty] | 65.49% |  |  |  |  | 9 | 91 | NW | Miscanthus | 50 | 120 | 0.6069966 | NaOH | 1% |  | 25.62% | 26.22% | 20.83% | [5 empty] | 50.38%
5 | 37 | NW | Rapeseed | 50 | 2880 | 1.987208 | CaO | 5% |  | 34.82% | 21.87% | 20.41% | [5 empty] | 41.36% |  |  |  |  | 9 | 92 | NW | Miscanthus | 50 | 120 | 0.6069966 | NaOH | 1% |  | 26.65% | 27.67% | 21.56% | [5 empty] | 53.3%
5 | 38 | NW | Rapeseed | 50 | 2880 | 1.987208 | CaO | 5% |  | 31.84% | 19.33% | 22.35% | [5 empty] | 34.7% |  |  |  |  | 9 | 93 | NW | Miscanthus | 50 | 120 | 0.6069966 | NaOH | 1% |  | 27.82% | 26.66% | 21.76% | [5 empty] | 50.26%
5 | 39 | NW | Rapeseed | 50 | 2880 | 1.987208 | CaO | 5% |  | 27.25% | 18.59% | 21.15% | [5 empty] | 52.19% |  |  |  |  | 9 | 94 | NW | Miscanthus | 50 | 120 | 0.6069966 | NaOH | 1% |  | 25.98% | 25.01% | 20.72% | [5 empty] | 69.15%
5 | 40 | NW | Rapeseed | 50 | 2880 | 1.987208 | CaO | 5% |  | 26.91% | 20.24% | 23.45% | [5 empty] | 51.8% |  |  |  |  | 9 | 95 | NW | Miscanthus | 50 | 120 | 0.6069966 | NaOH | 1% |  | 27.98% | 26.38% | 21.87% | [5 empty] | 58.83%
5 | 41 | NW | Rapeseed | 50 | 2880 | 1.987208 | CaO | 5% |  | 29.81% | 20.32% | 22.86% | [5 empty] | 39.79% |  |  |  |  | 9 | 96 | NW | Miscanthus | 50 | 120 | 0.6069966 | NaOH | 1% |  | 35.99% | 26.12% | 20.62% | [5 empty] | 63.41%
5 | 42 | NW | Rapeseed | 50 | 2880 | 1.987208 | CaO | 5% |  | 27.81% | 19.47% | 22.24% | [5 empty] | 50.02% |  |  |  |  | 9 | 97 | NW | Miscanthus | 50 | 120 | 0.6069966 | NaOH | 1% |  | 33.96% | 27.32% | 21.95% | [5 empty] | 47.34%
5 | 43 | NW | Rapeseed | 50 | 2880 | 1.987208 | CaO | 5% |  | 23.68% | 19.98% | 23.58% | [5 empty] | 32.64% |  |  |  |  | 9 | 98 | NW | Miscanthus | 50 | 120 | 0.6069966 | NaOH | 1% |  | 30.36% | 26.2% | 20.8% | [5 empty] | 53.07%
5 | 44 | NW | Rapeseed | 50 | 2880 | 1.987208 | CaO | 5% |  | 34.51% | 20.4% | 22.3% | [5 empty] | 33.09% |  |  |  |  | 9 | 99 | NW | Miscanthus | 50 | 120 | 0.6069966 | NaOH | 1% |  | 32.58% | 26.72% | 21.99% | [5 empty] | 59.12%
6 | 45 | NW | Corn stover | 80 | 180 | 1.666399 | Na2CO3 | 5.3% | Yes | 34.2% | 18.4% | 17.1% | Table 2 | 44.6% | 22.1% | 9.7% | Table 2 | 95.1% | 80% | Yes | Figure 1 | Mirmohamadsadeghi et al., Bioresource Technology, 2016, 209, 386–390. | 9 | 100 | NW | Miscanthus | 50 | 120 | 0.6069966 | NaOH | 1% |  | 33.02% | 26.63% | 21.41% | [5 empty] | 56.51%
6 | 46 | NW | Miscanthus | 80 | 180 | 1.666399 | Na2CO3 | 5.3% |  | 39.3% | 18.7% | 21.7% |  | 46.5% | 20.5% | 15.9% |  | 62.3% | 62.7% |  |  |  | 9 | 101 | NW | Miscanthus | 50 | 120 | 0.6069966 | NaOH | 1% |  | 25.53% | 26.35% | 22.05% | [5 empty] | 65.96%
6 | 47 | NW | Switchgrass | 80 | 180 | 1.666399 | Na2CO3 | 5.3% |  | 35.9% | 20.3% | 20.1% |  | 44.9% | 23% | 13.7% |  | 81.3% | 80% |  |  |  | 9 | 102 | NW | Miscanthus | 50 | 120 | 0.6069966 | NaOH | 1% |  | 29.28% | 27.03% | 23.7% | [5 empty] | 49.34%
7 | 48 | HW | Encalyptus | 60 | 1440 | 1.980615 | Ammonia | 15% | Yes | 41.8% | 18.7% | 30.1% | Table 1 | 40.3% | 15.4% | 25.8% | Table 1 | 7% |  |  | Figure 2 | Park and Kim, Energy, 2012, 47, 31–35. | 9 | 103 | NW | Miscanthus | 50 | 120 | 0.6069966 | NaOH | 1% |  | 34.48% | 28.88% | 26.36% | [5 empty] | 36.37%
7 | 49 | SW | Larix leptolepis | 60 | 1440 | 1.980615 | Ammonia | 15% |  | 43.4% | 24.4% | 28.9% |  | 43.4% | 21.3% | 26.3% |  | 5% |  |  |  |  | 9 | 104 | NW | Miscanthus | 50 | 120 | 0.6069966 | NaOH | 1% |  | 42.68% | 28.13% | 28.31% | [5 empty] | 27.35%
7 | 50 | SW | Pinus rigida | 60 | 1440 | 1.980615 | Ammonia | 15% |  | 43.1% | 23.7% | 29% |  | 43.1% | 23.1% | 25.2% |  | 4% |  |  |  |  | 9 | 105 | NW | Miscanthus | 50 | 120 | 0.6069966 | NaOH | 1% |  | 42.89% | 27.75% | 26.74% | [5 empty] | 28.43%
7 | 51 | NW | Rice straw | 60 | 1440 | 1.980615 | Ammonia | 15% |  | 39.1% | 23.6% | 12.1% |  | 34.7% | 18.2% | 4.1% |  | 85% |  |  |  |  | 9 | 106 | NW | Miscanthus | 50 | 120 | 0.6069966 | NaOH | 1% |  | 40.5% | 31.21% | 29.27% | [5 empty] | 29.66%
7 | 52 | NW | Barley straw | 60 | 1440 | 1.980615 | Ammonia | 15% |  | 35.9% | 29.1% | 15.4% |  | 32.5% | 21.1% | 8.1% |  | 95% |  |  |  |  | 9 | 107 | NW | Miscanthus | 50 | 120 | 0.6069966 | NaOH | 1% |  | 41.98% | 26.61% | 28.81% | [5 empty] | 27.25%
8 | 53 | NW | Bamboo green | 180 | 30 | 3.832617 | NaOH | 1.92% | Yes | 43.6% | 23.1% | 30.9% | Table 1 | 62.2% | 19.6% | 21.5% | Table 2 | 20% |  |  | Figure 1 | Li et al., Bioresource Technology, 2014, 151, 91–99. | 9 | 108 | NW | Miscanthus | 50 | 120 | 0.6069966 | NaOH | 1% |  | 44.91% | 30.04% | 28.5% | [5 empty] | 28.76%
8 | 54 | NW | Bamboo timber | 180 | 30 | 3.832617 | NaOH | 1.92% |  | 46.5% | 24% | 23.3% |  | 64.5% | 17.9% | 22% |  | 56% |  |  |  |  | 9 | 109 | NW | Miscanthus | 50 | 120 | 0.6069966 | NaOH | 1% |  | 45.89% | 29.85% | 27.87% | [5 empty] | 29.06%
8 | 55 | NW | Bamboo yellow | 180 | 30 | 3.832617 | NaOH | 1.92% |  | 42.1% | 25.1% | 23.8% |  | 58.8% | 26.1% | 18.6% |  | 33% |  |  |  |  | 9 | 110 | NW | Miscanthus | 50 | 120 | 0.6069966 | NaOH | 1% |  | 41.95% | 32.03% | 27.68% | [5 empty] | 37.69%
[23 empty] | 9 | 111 | NW | Miscanthus | 50 | 120 | 0.6069966 | NaOH | 1% |  | 38.07% | 33.88% | 31.1% | [5 empty] | 36.09%
[23 empty] | 9 | 112 | NW | Miscanthus | 50 | 120 | 0.6069966 | NaOH | 1% |  | 40.37% | 29.87% | 29.8% | [5 empty] | 28.79%
[23 empty] | 9 | 113 | NW | Miscanthus | 50 | 120 | 0.6069966 | NaOH | 1% |  | 39.84% | 28.97% | 30.45% | [5 empty] | 30.36%
[23 empty] | 9 | 114 | NW | Miscanthus | 50 | 120 | 0.6069966 | NaOH | 1% |  | 43.01% | 30.19% | 28.01% | [5 empty] | 31.09%
[23 empty] | 9 | 115 | NW | Miscanthus | 50 | 120 | 0.6069966 | NaOH | 1% |  | 41.78% | 27.63% | 29.17% | [5 empty] | 33.91%
[23 empty] | 9 | 116 | NW | Miscanthus | 50 | 120 | 0.6069966 | NaOH | 1% |  | 39.98% | 31.58% | 26.12% | [5 empty] | 31.59%
[23 empty] | 9 | 117 | NW | Miscanthus | 50 | 120 | 0.6069966 | NaOH | 1% |  | 40.76% | 30.8% | 27.1% | [5 empty] | 27.42%
[23 empty] | 9 | 118 | NW | Miscanthus | 50 | 120 | 0.6069966 | NaOH | 1% |  | 39.81% | 33.26% | 28.75% | [5 empty] | 33.68%
[23 empty] | 9 | 119 | NW | Miscanthus | 50 | 120 | 0.6069966 | NaOH | 1% |  | 31.22% | 33.7% | 27.8% | [5 empty] | 51.64%
[23 empty] | 9 | 120 | NW | Miscanthus | 50 | 120 | 0.6069966 | NaOH | 1% |  | 30.85% | 32.22% | 25.99% | [5 empty] | 47.09%
[23 empty] | 9 | 121 | NW | Miscanthus | 50 | 120 | 0.6069966 | NaOH | 1% |  | 32.5% | 34.56% | 29.12% | [5 empty] | 43.82%
[23 empty] | 9 | 122 | NW | Miscanthus | 50 | 120 | 0.6069966 | NaOH | 1% |  | 34.21% | 32.75% | 28.14% | [5 empty] | 40.53%
[23 empty] | 9 | 123 | NW | Miscanthus | 50 | 120 | 0.6069966 | NaOH | 1% |  | 36.51% | 30.71% | 25.93% | [5 empty] | 40.56%
[23 empty] | 9 | 124 | NW | Miscanthus | 50 | 120 | 0.6069966 | NaOH | 1% |  | 29.73% | 30.76% | 25.1% | [5 empty] | 73.9%
[23 empty] | 9 | 125 | NW | Miscanthus | 50 | 120 | 0.6069966 | NaOH | 1% |  | 28.47% | 34.36% | 25.66% | [5 empty] | 43.47%
[23 empty] | 9 | 126 | NW | Miscanthus | 50 | 120 | 0.6069966 | NaOH | 1% |  | 31.1% | 32.67% | 25.41% | [5 empty] | 41.05%
[23 empty] | 9 | 127 | NW | Miscanthus | 50 | 120 | 0.6069966 | NaOH | 1% |  | 32.1% | 32.38% | 26.01% | [5 empty] | 39.92%
[23 empty] | 9 | 128 | NW | Miscanthus | 50 | 120 | 0.6069966 | NaOH | 1% |  | 34.49% | 31.52% | 24.86% | [5 empty] | 63.91%
[23 empty] | 9 | 129 | NW | Miscanthus | 50 | 120 | 0.6069966 | NaOH | 1% |  | 31.68% | 31.34% | 25.52% | [5 empty] | 62.02%
[23 empty] | 9 | 130 | NW | Miscanthus | 50 | 120 | 0.6069966 | NaOH | 1% |  | 34.27% | 33.59% | 25.35% | [5 empty] | 50.23%
[23 empty] | 9 | 131 | NW | Miscanthus | 50 | 120 | 0.6069966 | NaOH | 1% |  | 33.77% | 31.22% | 24.48% | [5 empty] | 69.62%
[23 empty] | 9 | 132 | NW | Miscanthus | 50 | 120 | 0.6069966 | NaOH | 1% |  | 42.04% | 32.26% | 26.98% | [5 empty] | 27.47%
[23 empty] | 9 | 133 | NW | Miscanthus | 50 | 120 | 0.6069966 | NaOH | 1% |  | 44.15% | 32.24% | 29.95% | [5 empty] | 27.7%
[23 empty] | 9 | 134 | NW | Miscanthus | 50 | 120 | 0.6069966 | NaOH | 1% |  | 43.95% | 29.78% | 26.19% | [5 empty] | 39.63%
[23 empty] | 9 | 135 | NW | Miscanthus | 50 | 120 | 0.6069966 | NaOH | 1% |  | 36.73% | 30.33% | 29.52% | [5 empty] | 41.52%
[23 empty] | 9 | 136 | NW | Miscanthus | 50 | 120 | 0.6069966 | NaOH | 1% |  | 35.52% | 30.44% | 28.32% | [5 empty] | 45.62%
[23 empty] | 9 | 137 | NW | Miscanthus | 50 | 120 | 0.6069966 | NaOH | 1% |  | 30.92% | 32% | 27.4% | [5 empty] | 54.58%
[23 empty] | 9 | 138 | NW | Miscanthus | 50 | 120 | 0.6069966 | NaOH | 1% |  | 31.57% | 32.96% | 27.99% | [5 empty] | 47.26%
[23 empty] | 9 | 139 | NW | Miscanthus | 50 | 120 | 0.6069966 | NaOH | 1% |  | 33.04% | 32.77% | 28.04% | [5 empty] | 51.92%
[23 empty] | 9 | 140 | NW | Miscanthus | 50 | 120 | 0.6069966 | NaOH | 1% |  | 27.82% | 32.1% | 27.11% | [5 empty] | 73.09%
[23 empty] | 9 | 141 | NW | Miscanthus | 50 | 120 | 0.6069966 | NaOH | 1% |  | 28.61% | 33.15% | 23.55% | [5 empty] | 63.42%
[23 empty] | 9 | 142 | NW | Miscanthus | 50 | 120 | 0.6069966 | NaOH | 1% |  | 28.29% | 31.61% | 24.43% | [5 empty] | 63.04%
[23 empty] | 9 | 143 | NW | Miscanthus | 50 | 120 | 0.6069966 | NaOH | 1% |  | 24.63% | 27.82% | 28.18% | [5 empty] | 59.79%
[23 empty] | 9 | 144 | NW | Miscanthus | 50 | 120 | 0.6069966 | NaOH | 1% |  | 26.3% | 28.94% | 27.29% | [5 empty] | 61.75%
[23 empty] | 9 | 145 | NW | Miscanthus | 50 | 120 | 0.6069966 | NaOH | 1% |  | 20.08% | 23.01% | 28.19% | [5 empty] | 63.13%
[23 empty] | 9 | 146 | NW | Miscanthus | 50 | 120 | 0.6069966 | NaOH | 1% |  | 23.69% | 26.28% | 28.73% | [5 empty] | 61.16%
[23 empty] | 9 | 147 | NW | Miscanthus | 50 | 120 | 0.6069966 | NaOH | 1% |  | 26.36% | 28.04% | 27.38% | [5 empty] | 67.74%
[23 empty] | 9 | 148 | NW | Miscanthus | 50 | 120 | 0.6069966 | NaOH | 1% |  | 25.57% | 29.49% | 28.16% | [5 empty] | 68.08%
[23 empty] | 9 | 149 | NW | Miscanthus | 50 | 120 | 0.6069966 | NaOH | 1% |  | 29.74% | 31.39% | 27.26% | [5 empty] | 56.14%
[23 empty] | 9 | 150 | NW | Miscanthus | 50 | 120 | 0.6069966 | NaOH | 1% |  | 27.14% | 27.21% | 26.18% | [5 empty] | 65.99%
[23 empty] | 9 | 151 | NW | Miscanthus | 50 | 120 | 0.6069966 | NaOH | 1% |  | 25.46% | 31.45% | 26.11% | [5 empty] | 78.49%
[23 empty] | 9 | 152 | NW | Miscanthus | 50 | 120 | 0.6069966 | NaOH | 1% |  | 26.06% | 31.12% | 26.76% | [5 empty] | 67.37%
[23 empty] | 9 | 153 | NW | Miscanthus | 50 | 120 | 0.6069966 | NaOH | 1% |  | 25.12% | 28.56% | 28.14% | [5 empty] | 62.16%
[23 empty] | 9 | 154 | NW | Miscanthus | 50 | 120 | 0.6069966 | NaOH | 1% |  | 25.67% | 27.62% | 25.91% | [5 empty] | 61%
[23 empty] | 9 | 155 | NW | Miscanthus | 50 | 120 | 0.6069966 | NaOH | 1% |  | 27.82% | 28.95% | 25.85% | [5 empty] | 62.23%
[23 empty] | 9 | 156 | NW | Miscanthus | 50 | 120 | 0.6069966 | NaOH | 1% |  | 30.37% | 30.81% | 26.13% | [5 empty] | 64.97%
[23 empty] | 9 | 157 | NW | Miscanthus | 50 | 120 | 0.6069966 | NaOH | 1% |  | 27.78% | 30.47% | 29.33% | [5 empty] | 52.9%
[23 empty] | 9 | 158 | NW | Miscanthus | 50 | 120 | 0.6069966 | NaOH | 1% |  | 28.73% | 33.69% | 25.2% | [5 empty] | 57.84%
[23 empty] | 9 | 159 | NW | Miscanthus | 50 | 120 | 0.6069966 | NaOH | 1% |  | 26.05% | 31.98% | 27.35% | [5 empty] | 65.59%
[23 empty] | 9 | 160 | NW | Miscanthus | 50 | 120 | 0.6069966 | NaOH | 1% |  | 28.82% | 34.8% | 26.61% | [5 empty] | 56.32%
[23 empty] | 9 | 161 | NW | Miscanthus | 50 | 120 | 0.6069966 | NaOH | 1% |  | 27.62% | 32.2% | 26.6% | [5 empty] | 57.48%
[23 empty] | 9 | 162 | NW | Miscanthus | 50 | 120 | 0.6069966 | NaOH | 1% |  | 26.07% | 29.19% | 26.92% | [5 empty] | 41.81%
[23 empty] | 9 | 163 | NW | Miscanthus | 50 | 120 | 0.6069966 | NaOH | 1% |  | 34.09% | 29.62% | 26.64% | [5 empty] | 47.34%
[23 empty] | 9 | 164 | NW | Miscanthus | 50 | 120 | 0.6069966 | NaOH | 1% |  | 33.2% | 27.95% | 23.57% | [5 empty] | 49.66%
[23 empty] | 9 | 165 | NW | Miscanthus | 50 | 120 | 0.6069966 | NaOH | 1% |  | 27.63% | 28.57% | 27.41% | [5 empty] | 39.76%
[23 empty] | 9 | 166 | NW | Miscanthus | 50 | 120 | 0.6069966 | NaOH | 1% |  | 33.39% | 28.42% | 24.81% | [5 empty] | 52.72%
[23 empty] | 9 | 167 | NW | Miscanthus | 50 | 120 | 0.6069966 | NaOH | 1% |  | 34.45% | 35.6% | 26.76% | [5 empty] | 52.06%
[23 empty] | 9 | 168 | NW | Miscanthus | 50 | 120 | 0.6069966 | NaOH | 1% |  | 26.97% | 32% | 28.35% | [5 empty] | 49.16%
[23 empty] | 9 | 169 | NW | Miscanthus | 50 | 120 | 0.6069966 | NaOH | 1% |  | 35.48% | 34.06% | 27.46% | [5 empty] | 52.29%
[23 empty] | 9 | 170 | NW | Miscanthus | 50 | 120 | 0.6069966 | NaOH | 1% |  | 34.11% | 33.33% | 26.06% | [5 empty] | 53.79%
[23 empty] | 9 | 171 | NW | Miscanthus | 50 | 120 | 0.6069966 | NaOH | 1% |  | 30.12% | 28.52% | 23.87% | [5 empty] | 39.92%
[23 empty] | 9 | 172 | NW | Miscanthus | 50 | 120 | 0.6069966 | NaOH | 1% |  | 27.4% | 25.04% | 24.09% | [5 empty] | 48.11%
[23 empty] | 9 | 173 | NW | Miscanthus | 50 | 120 | 0.6069966 | NaOH | 1% |  | 34.76% | 34.27% | 26.01% | [5 empty] | 48.68%
[23 empty] | 9 | 174 | NW | Miscanthus | 50 | 120 | 0.6069966 | NaOH | 1% |  | 35.01% | 34.64% | 26.08% | [5 empty] | 46.93%
[23 empty] | 9 | 175 | NW | Miscanthus | 50 | 120 | 0.6069966 | NaOH | 1% |  | 33.52% | 29.23% | 26.24% | [5 empty] | 40.74%
[23 empty] | 9 | 176 | NW | Miscanthus | 50 | 120 | 0.6069966 | NaOH | 1% |  | 36.35% | 33.01% | 27.79% | [5 empty] | 53.97%
[23 empty] | 9 | 177 | NW | Miscanthus | 50 | 120 | 0.6069966 | NaOH | 1% |  | 37.61% | 29.56% | 27.64% | [5 empty] | 47.34%
[23 empty] | 9 | 178 | NW | Miscanthus | 50 | 120 | 0.6069966 | NaOH | 1% |  | 32.09% | 29.31% | 25.64% | [5 empty] | 43.34%
[23 empty] | 9 | 179 | NW | Miscanthus | 50 | 120 | 0.6069966 | NaOH | 1% |  | 32.84% | 29.96% | 22.39% | [5 empty] | 43.33%
[23 empty] | 9 | 180 | NW | Miscanthus | 50 | 120 | 0.6069966 | NaOH | 1% |  | 29.47% | 28.58% | 24.55% | [5 empty] | 44.13%
[23 empty] | 9 | 181 | NW | Miscanthus | 50 | 120 | 0.6069966 | NaOH | 1% |  | 29.18% | 26% | 25.2% | [5 empty] | 40.28%
[23 empty] | 9 | 182 | NW | Miscanthus | 50 | 120 | 0.6069966 | NaOH | 1% |  | 26.72% | 28.53% | 22.38% | [5 empty] | 53.06%
[23 empty] | 9 | 183 | NW | Miscanthus | 50 | 120 | 0.6069966 | NaOH | 1% |  | 32.99% | 30.93% | 27.81% | [5 empty] | 46.4%
[23 empty] | 9 | 184 | NW | Miscanthus | 50 | 120 | 0.6069966 | NaOH | 1% |  | 31.55% | 32.19% | 28.91% | [5 empty] | 51.15%
[23 empty] | 9 | 185 | NW | Miscanthus | 50 | 120 | 0.6069966 | NaOH | 1% |  | 28.09% | 29.45% | 24.79% | [5 empty] | 54.59%
[23 empty] | 9 | 186 | NW | Miscanthus | 50 | 120 | 0.6069966 | NaOH | 1% |  | 28.48% | 34.76% | 27.98% | [5 empty] | 58.76%
[23 empty] | 9 | 187 | NW | Miscanthus | 50 | 120 | 0.6069966 | NaOH | 1% |  | 37.59% | 35.08% | 27.29% | [5 empty] | 51.35%
[23 empty] | 9 | 188 | NW | Miscanthus | 50 | 120 | 0.6069966 | NaOH | 1% |  | 32.7% | 26.26% | 25.9% | [5 empty] | 39.61%
[23 empty] | 9 | 189 | NW | Miscanthus | 50 | 120 | 0.6069966 | NaOH | 1% |  | 35.63% | 28.85% | 24.25% | [5 empty] | 39.28%
[23 empty] | 9 | 190 | NW | Miscanthus | 50 | 120 | 0.6069966 | NaOH | 1% |  | 38.18% | 33.91% | 26.46% | [5 empty] | 40%
[23 empty] | 9 | 191 | NW | Miscanthus | 50 | 120 | 0.6069966 | NaOH | 1% |  | 23.75% | 25.24% | 22.79% | [5 empty] | 61.94%
[23 empty] | 9 | 192 | NW | Miscanthus | 50 | 120 | 0.6069966 | NaOH | 1% |  | 28.16% | 24.77% | 21.53% | [5 empty] | 54.18%
[23 empty] | 9 | 193 | NW | Miscanthus | 50 | 120 | 0.6069966 | NaOH | 1% |  | 33.53% | 27.79% | 24.84% | [5 empty] | 40.64%
[23 empty] | 9 | 194 | NW | Miscanthus | 50 | 120 | 0.6069966 | NaOH | 1% |  | 31.55% | 27.12% | 24.01% | [5 empty] | 44.46%
[23 empty] | 9 | 195 | NW | Miscanthus | 50 | 120 | 0.6069966 | NaOH | 1% |  | 30.92% | 29.84% | 26.19% | [5 empty] | 42.34%
[23 empty] | 9 | 196 | NW | Miscanthus | 50 | 120 | 0.6069966 | NaOH | 1% |  | 32.27% | 32.06% | 25.32% | [5 empty] | 58.8%
[23 empty] | 9 | 197 | NW | Miscanthus | 50 | 120 | 0.6069966 | NaOH | 1% |  | 31.82% | 31.58% | 26.91% | [5 empty] | 55.7%
[23 empty] | 9 | 198 | NW | Miscanthus | 50 | 120 | 0.6069966 | NaOH | 1% |  | 32.49% | 31.74% | 25.63% | [5 empty] | 56.26%
[23 empty] | 9 | 199 | NW | Miscanthus | 50 | 120 | 0.6069966 | NaOH | 1% |  | 26.36% | 27.7% | 23.05% | [5 empty] | 56.52%
[23 empty] | 9 | 200 | NW | Miscanthus | 50 | 120 | 0.6069966 | NaOH | 1% |  | 29.77% | 30.55% | 24.62% | [5 empty] | 49.03%
[23 empty] | 9 | 201 | NW | Miscanthus | 50 | 120 | 0.6069966 | NaOH | 1% |  | 23.69% | 29.53% | 24.39% | [5 empty] | 60.8%
[23 empty] | 9 | 202 | NW | Miscanthus | 50 | 120 | 0.6069966 | NaOH | 1% |  | 27.23% | 35.66% | 26.54% | [5 empty] | 52.57%
[23 empty] | 9 | 203 | NW | Miscanthus | 50 | 120 | 0.6069966 | NaOH | 1% |  | 26.27% | 29.69% | 24.69% | [5 empty] | 58.75%
[23 empty] | 9 | 204 | NW | Miscanthus | 50 | 120 | 0.6069966 | NaOH | 1% |  | 27% | 26.89% | 23.17% | [5 empty] | 47.05%
[23 empty] | 9 | 205 | NW | Miscanthus | 50 | 120 | 0.6069966 | NaOH | 1% |  | 29.79% | 31.39% | 25.27% | [5 empty] | 64.43%
[23 empty] | 9 | 206 | NW | Miscanthus | 50 | 120 | 0.6069966 | NaOH | 1% |  | 36.84% | 31.55% | 24.37% | [5 empty] | 32%
[23 empty] | 9 | 207 | NW | Miscanthus | 50 | 120 | 0.6069966 | NaOH | 1% |  | 30.91% | 31.74% | 24.92% | [5 empty] | 34.31%
[23 empty] | 9 | 208 | NW | Miscanthus | 50 | 120 | 0.6069966 | NaOH | 1% |  | 30.99% | 28.31% | 22.56% | [5 empty] | 51.75%
[23 empty] | 9 | 209 | NW | Miscanthus | 50 | 120 | 0.6069966 | NaOH | 1% |  | 36.84% | 32.62% | 24.93% | [5 empty] | 51.38%
[23 empty] | 9 | 210 | NW | Miscanthus | 50 | 120 | 0.6069966 | NaOH | 1% |  | 37.04% | 33.48% | 25.35% | [5 empty] | 54.68%
[23 empty] | 9 | 211 | NW | Miscanthus | 50 | 120 | 0.6069966 | NaOH | 1% |  | 33.09% | 31.5% | 25.16% | [5 empty] | 64.25%
[23 empty] | 9 | 212 | NW | Miscanthus | 50 | 120 | 0.6069966 | NaOH | 1% |  | 32.47% | 32.59% | 27.27% | [5 empty] | 66.7%
[23 empty] | 9 | 213 | NW | Miscanthus | 50 | 120 | 0.6069966 | NaOH | 1% |  | 31.5% | 29.28% | 23.54% | [5 empty] | 51.26%
[23 empty] | 9 | 214 | NW | Miscanthus | 50 | 120 | 0.6069966 | NaOH | 1% |  | 30.76% | 28.17% | 25.44% | [5 empty] | 39.85%
[23 empty] | 9 | 215 | NW | Miscanthus | 50 | 120 | 0.6069966 | NaOH | 1% |  | 31.45% | 30.34% | 24.4% | [5 empty] | 69.27%
[23 empty] | 9 | 216 | NW | Miscanthus | 50 | 120 | 0.6069966 | NaOH | 1% |  | 34.03% | 30.38% | 24.95% | [5 empty] | 53.63%
[23 empty] | 9 | 217 | NW | Miscanthus | 50 | 120 | 0.6069966 | NaOH | 1% |  | 26.93% | 29.89% | 23.73% | [5 empty] | 54.56%
[23 empty] | 9 | 218 | NW | Miscanthus | 50 | 120 | 0.6069966 | NaOH | 1% |  | 32.46% | 26.74% | 24.17% | [5 empty] | 40.33%
[23 empty] | 9 | 219 | NW | Miscanthus | 50 | 120 | 0.6069966 | NaOH | 1% |  | 33.81% | 27.01% | 23.42% | [5 empty] | 52.21%
[23 empty] | 9 | 220 | NW | Miscanthus | 50 | 120 | 0.6069966 | NaOH | 1% |  | 30.72% | 25.43% | 23.66% | [5 empty] | 45.49%
[23 empty] | 9 | 221 | NW | Miscanthus | 50 | 120 | 0.6069966 | NaOH | 1% |  | 30.81% | 31.8% | 24.55% | [5 empty] | 28.88%
[23 empty] | 9 | 222 | NW | Miscanthus | 50 | 120 | 0.6069966 | NaOH | 1% |  | 27.38% | 29.1% | 22.37% | [5 empty] | 45.78%
[23 empty] | 9 | 223 | NW | Miscanthus | 50 | 120 | 0.6069966 | NaOH | 1% |  | 32.57% | 29.55% | 23.03% | [5 empty] | 35.55%
[23 empty] | 9 | 224 | NW | Miscanthus | 50 | 120 | 0.6069966 | NaOH | 1% |  | 30.75% | 27.39% | 25.77% | [5 empty] | 58.02%
[23 empty] | 9 | 225 | NW | Miscanthus | 50 | 120 | 0.6069966 | NaOH | 1% |  | 27.81% | 29.51% | 23.3% | [5 empty] | 58.51%
[23 empty] | 9 | 226 | NW | Miscanthus | 50 | 120 | 0.6069966 | NaOH | 1% |  | 28.73% | 28.67% | 22.52% | [5 empty] | 47.41%
[23 empty] | 9 | 227 | NW | Miscanthus | 50 | 120 | 0.6069966 | NaOH | 1% |  | 38.59% | 29.42% | 22.8% | [5 empty] | 43.66%
[23 empty] | 9 | 228 | NW | Miscanthus | 50 | 120 | 0.6069966 | NaOH | 1% |  | 28.29% | 29.84% | 26.19% | [5 empty] | 71.14%
[23 empty] | 9 | 229 | NW | Miscanthus | 50 | 120 | 0.6069966 | NaOH | 1% |  | 30.54% | 31.44% | 24.19% | [5 empty] | 58.83%
[23 empty] | 9 | 230 | NW | Miscanthus | 50 | 120 | 0.6069966 | NaOH | 1% |  | 32.29% | 28.96% | 24.08% | [5 empty] | 51.93%
[23 empty] | 9 | 231 | NW | Miscanthus | 50 | 120 | 0.6069966 | NaOH | 1% |  | 29.17% | 24.39% | 22.68% | [5 empty] | 56.4%
[23 empty] | 9 | 232 | NW | Miscanthus | 50 | 120 | 0.6069966 | NaOH | 1% |  | 31.94% | 27.95% | 23.7% | [5 empty] | 55.86%
[23 empty] | 9 | 233 | NW | Miscanthus | 50 | 120 | 0.6069966 | NaOH | 1% |  | 34.61% | 28.8% | 23.57% | [5 empty] | 48.46%
[23 empty] | 9 | 234 | NW | Miscanthus | 50 | 120 | 0.6069966 | NaOH | 1% |  | 33.46% | 31.4% | 24.49% | [5 empty] | 69.57%
[23 empty] | 9 | 235 | NW | Miscanthus | 50 | 120 | 0.6069966 | NaOH | 1% |  | 32.31% | 26.51% | 22.5% | [5 empty] | 55.43%
[23 empty] | 9 | 236 | NW | Miscanthus | 50 | 120 | 0.6069966 | NaOH | 1% |  | 29.78% | 28.64% | 22.2% | [5 empty] | 68.29%
[23 empty] | 9 | 237 | NW | Miscanthus | 50 | 120 | 0.6069966 | NaOH | 1% |  | 31.86% | 29.12% | 23.28% | [5 empty] | 64.41%
[23 empty] | 10 | 238 | NW | Rice stem | 50 | 120 | 0.6069966 | NaOH | 0.5% | Yes | 45% | 38% | 17% | Figure 6 |  |  |  |  | 45% |  |  | Figure 3 | Huang et al., Biotechnology for Biofuels, 2019, 12, 11.
[23 empty] | 10 | 239 | NW | Rice stem | 50 | 120 | 0.6069966 | NaOH | 0.5% |  | 42% | 41% | 17% | [5 empty] | 78%
[23 empty] | 10 | 240 | NW | Rice stem | 50 | 120 | 0.6069966 | NaOH | 0.5% |  | 43% | 39% | 18% | [5 empty] | 72%
[23 empty] | 10 | 241 | NW | Rice stem | 50 | 120 | 0.6069966 | NaOH | 0.5% |  | 45% | 40% | 15% | [5 empty] | 73%
[23 empty] | 10 | 242 | NW | Rice stem | 50 | 120 | 0.6069966 | NaOH | 0.5% |  | 44% | 39% | 17% | [5 empty] | 73%
[23 empty] | 11 | 243 | NW | Alfalfa stover | 121 | 60 | 2.396469 | NaOH | 0.5% | Yes | 35% | 16% | 16% | Figure 4 | 48% | 10% | 11% | Additional file 7 | 39% |  |  | Figure 6 | Khatri et al., Biotechnology for Biofuels, 2018, 11, 144.
[23 empty] | 11 | 244 | NW | Corn residue | 121 | 60 | 2.396469 | NaOH | 0.5% |  | 39% | 21% | 16% |  | 64% | 10% | 6% |  | 82%
[23 empty] | 11 | 245 | NW | Cattail stem | 121 | 60 | 2.396469 | NaOH | 0.5% |  | 31% | 16% | 18% |  | 40% | 10% | 12% |  | 52%
[23 empty] | 11 | 246 | NW | Flax shive | 121 | 60 | 2.396469 | NaOH | 0.5% |  | 32% | 17% | 20% |  | 45% | 11% | 14% |  | 47%
[23 empty] | 12 | 247 | HW | Poplar | 90 | 180 | 1.960836 | NaOH | 0.25% | Yes | 37.43% |  | 22.13% | Table S2 |  |  |  |  | 35.34% |  |  | Table S3 | Saleme et al., Plant Physiology, 2017, 175, 1040–1057.
[23 empty] | 12 | 248 | HW | Poplar | 90 | 180 | 1.960836 | NaOH | 0.25% |  | 40.63% |  | 17.82% | [5 empty] | 53.45%
[23 empty] | 12 | 249 | HW | Poplar | 90 | 180 | 1.960836 | NaOH | 0.25% |  | 42.6% |  | 16.55% | [5 empty] | 49.35%
[23 empty] | 13 | 250 | NW | Miscanthus stem | 50 | 120 | 0.6069966 | NaOH | 4% | Yes | 44.3% | 30.3% | 21.7% | Table 1 |  |  |  |  | 58% |  |  | Figure 1 | Alam et al., Biotechnology for Biofuels, 2019, 12, 99.
[23 empty] | 13 | 251 | NW | Miscanthus stem | 50 | 120 | 0.6069966 | NaOH | 4% |  | 44.4% | 29.1% | 20.4% | [5 empty] | 76%
[23 empty] | 13 | 252 | NW | Miscanthus stem | 50 | 120 | 0.6069966 | NaOH | 4% |  | 44.1% | 29.4% | 22.7% | [5 empty] | 54%
[23 empty] | 13 | 253 | NW | Miscanthus stem | 50 | 120 | 0.6069966 | NaOH | 4% |  | 37.1% | 27.4% | 21.5% | [5 empty] | 65%
[23 empty] | 13 | 254 | NW | Miscanthus stem | 50 | 120 | 0.6069966 | NaOH | 4% |  | 39.7% | 29% | 20.2% | [5 empty] | 84%
[23 empty] | 13 | 255 | NW | Miscanthus stem | 50 | 120 | 0.6069966 | NaOH | 4% |  | 37.2% | 30.9% | 21.9% | [5 empty] | 92%
[23 empty] | 13 | 256 | NW | Miscanthus stem | 50 | 120 | 0.6069966 | NaOH | 4% |  | 39.5% | 30.5% | 22% | [5 empty] | 90%
[23 empty] | 13 | 257 | NW | Miscanthus stem | 50 | 120 | 0.6069966 | NaOH | 4% |  | 39.3% | 29.5% | 19.2% | [5 empty] | 52%
[23 empty] | 14 | 258 | HW | Poplar | 120 | 30 | 2.065995 | NaOH | 3% | Yes | 47.94% |  | 24.12% | Table 1 |  |  |  |  | 68.5% |  |  | Table 2 | Wang et al., Industrial Crops and Products, 2012, 37, 170–177.
[23 empty] | 14 | 259 | HW | Poplar | 120 | 30 | 2.065995 | NaOH | 3% |  | 51.53% |  | 22.16% | [5 empty] | 69.23%
[23 empty] | 14 | 260 | HW | Poplar | 120 | 30 | 2.065995 | NaOH | 3% |  | 49.58% |  | 22.68% | [5 empty] | 64.31%
[23 empty] | 14 | 261 | HW | Poplar | 120 | 30 | 2.065995 | NaOH | 3% |  | 51.75% |  | 21.59% | [5 empty] | 67.11%
[23 empty] | 14 | 262 | HW | Poplar | 120 | 30 | 2.065995 | NaOH | 3% |  | 50.41% |  | 21.8% | [5 empty] | 77.01%
[23 empty] | 15 | 263 | NW | Switchgrass | 20 | 1440 | 0.802867 | NaOH | 1% | Yes | 36.2% | 20.1% | 18.9% | Table I |  |  |  |  | 62% |  |  | Figure 3 | Sills and Gossett, Biotechnology and Bioengineering, 2012, 109, 894–903.
[23 empty] | 15 | 264 | NW | Switchgrass | 20 | 1440 | 0.802867 | NaOH | 1% |  | 35% | 23.5% | 21.5% | [5 empty] | 66%
[23 empty] | 15 | 265 | NW | Big bluestem | 20 | 1440 | 0.802867 | NaOH | 1% |  | 37.9% | 21.1% | 19.9% | [5 empty] | 62%
[23 empty] | 15 | 266 | NW | Corn stover | 20 | 1440 | 0.802867 | NaOH | 1% |  | 39.2% | 23.2% | 13.5% | [5 empty] | 76%
[23 empty] | 16 | 267 | NW | Miscanthus | 120 | 240 | 2.969085 | Ca(OH)2 | 1.48% | No | 37.02% | 33.57% | 6.87% | Table 1 |  |  |  |  | 39.06% |  |  | Calculated based on | Adams et al., Biotechnology for Biofuels, 2018, 11, 67.
[23 empty] | 16 | 268 | NW | Miscanthus | 120 | 240 | 2.969085 | Ca(OH)2 | 1.48% |  | 37.01% | 33.01% | 7.77% | [5 empty] | 52.23% |  |  | Tables 1 and 3
[23 empty] | 16 | 269 | NW | Miscanthus | 120 | 240 | 2.969085 | Ca(OH)2 | 1.48% |  | 46.18% | 35.4% | 9.12% | [5 empty] | 35.4%
[23 empty] | 16 | 270 | NW | Miscanthus | 120 | 240 | 2.969085 | Ca(OH)2 | 1.48% |  | 47.49% | 33.43% | 10.59% | [5 empty] | 35.65%
[23 empty] | 16 | 271 | NW | Miscanthus | 120 | 240 | 2.969085 | Ca(OH)2 | 1.48% |  | 45.96% | 33.86% | 10.48% | [5 empty] | 35.9%
[23 empty] | 16 | 272 | NW | Miscanthus | 120 | 240 | 2.969085 | Ca(OH)2 | 1.48% |  | 44.75% | 31.74% | 10.29% | [5 empty] | 34.82%
[23 empty] | 16 | 273 | NW | Miscanthus | 120 | 240 | 2.969085 | Ca(OH)2 | 1.48% |  | 50.01% | 28.32% | 12.46% | [5 empty] | 28.89%
[23 empty] | 16 | 274 | NW | Miscanthus | 120 | 240 | 2.969085 | Ca(OH)2 | 1.48% |  | 47.52% | 29.52% | 12.58% | [5 empty] | 28.87%
[23 empty] | 16 | 275 | NW | Miscanthus | 120 | 240 | 2.969085 | Ca(OH)2 | 1.48% |  | 44.93% | 31.84% | 12.76% | [5 empty] | 30.85%
[23 empty] | 17 | 276 | NW | Rice stem | 50 | 120 | 0.6069966 | NaOH | 1% | No | 49.93% | 30.16% | 19.92% | Table S3 |  |  |  |  | 57.7% |  |  | Table 2 | Li et al., Cellulose, 2019, 26, 8249–8261.
[23 empty] | 17 | 277 | NW | Rice stem | 50 | 120 | 0.6069966 | NaOH | 1% |  | 49.33% | 31.13% | 19.53% | [5 empty] | 64.11%
[23 empty] | 17 | 278 | NW | Rice stem | 50 | 120 | 0.6069966 | NaOH | 1% |  | 49.3% | 31.29% | 19.4% | [5 empty] | 69.07%
Note on C3: Yalin Li: NW = non-wood HW = hardwood SW = softwood
Note on J3: Yalin Li: Whether pretreated biomass was washed prior to enzymatic hydrolysis
Note on U3: Yalin Li: Whether only xylan conversion was reported
Note on AA3: Yalin Li: NW = non-wood HW = hardwood SW = softwood
Note on AH3: Yalin Li: Whether pretreated biomass was washed prior to enzymatic hydrolysis
Note on AS3: Yalin Li: Whether only xylan conversion was reported
Note on AC211: Yalin Li: Figure caption says 20°C but method says 25°C

## Ionic Liquid
Digestibility | [22 empty] | Saccharification
Study |  | Feedstock |  | Pretreatment Condition | [5 empty] | Raw biomass composition |  |  |  | Pretreated biomass composition |  |  |  | Conversion |  |  |  | Reference | Study |  | Feedstock |  | Pretreatment Condition | [5 empty] | Raw biomass composition |  |  |  | Pretreated biomass composition |  |  |  | Conversion |  |  |  | Reference
Condition # | Data # | Type | Name | T (°C) | t (min) | log(R0) | Reagent | Loading | Washed? | Cellulose | Hemicellulose | Lignin | Data source | Cellulose | Hemicellulose | Lignin | Data source | Cellulose | Hemicellulose | Xylan? | Data source |  | Condition # | Data # | Type | Name | T (°C) | t (min) | log(R0) | Reagent | Loading | Washed? | Cellulose | Hemicellulose | Lignin | Data source | Cellulose | Hemicellulose | Lignin | Data source | Cellulose | Hemicellulose | Xylan? | Data source
1 | 1 | NW | Triticale straw | 90 | 1440 | 2.863926 | [Emim][MeCO2] | 100% | Yes | 32.2% | 22.85% | 15.02% | Table 1 | 29.91% | 13.36% | 8.18% | Table 6 | 97.6% |  |  | Table 6 | Fu et al., J. Agric. Food Chem., 2010, 58, 2915–2922. | 3 | 16 | NW | Switchgrass | 130 | 40 | 2.485371 | [Emim][MeCO2] | 100% | Yes | 43% | 27% | 27% | Figure 6 | 42% | 24% | 26% | Figure 6 | 41% |  |  | Figure 8 | Herbaut et al., Biotechnology for Biofuels, 2018, 11, 52.
1 | 2 | NW | Flax shives | 90 | 1440 | 2.863926 | [Emim][MeCO2] | 100% |  | 26.14% | 15.22% | 23.22% |  | 23.64% | 6.67% | 18.08% |  | 86.9% |  |  |  |  | 3 | 17 | HW | Encalyptus | 130 | 40 | 2.485371 | [Emim][MeCO2] | 100% |  | 45% | 20% | 30% |  | 41% | 17% | 29% |  | 30%
1 | 3 | NW | Wheat straw | 90 | 1440 | 2.863926 | [Emim][MeCO2] | 100% |  | 34.48% | 21.33% | 17.46% |  | 31.48% | 12.81% | 9.41% |  | 92.2% |  |  |  |  | 3 | 18 | SW | Pine | 130 | 40 | 2.485371 | [Emim][MeCO2] | 100% |  | 40% | 24% | 24% |  | 44% | 19% | 24% |  | 40%
2 | 4 | NW | Rice straw | 90 | 720 | 2.562896 | [Ch][Arg] | 100% | Yes | 34.3% | 24% | 20.8% | Table 4 | 64.8% | 18.5% | 8.2% | Table 4 | 74.6% |  |  | Table 3 | An et al., Bioresource Technology, 2015, 192, 165–171. | 4 | 19 | NW | Switchgrass | 140 | 60 | 2.955899 | [Ch][Lys] | 100% | Yes | 36.2% | 21.5% | 24.7% | Table 1 | 57.1% | 19.9% | 14.4% | Table 1 | 74.59% | 46.51% | Yes | Calculated based on | Dutta et al., ACS Sustainable Chem. Eng., 2018, 6, 3079–3090.
2 | 5 | NW | Wheat straw | 90 | 720 | 2.562896 | [Ch][Arg] | 100% |  | 37.3% | 19.6% | 19.9% |  | 59.3% | 17.7% | 8.9% |  | 60.7% |  |  |  |  | 4 | 20 | HW | Encalyptus | 140 | 60 | 2.955899 | [Ch][Lys] | 100% |  | 30.1% | 14.1% | 34.5% |  | 51.6% | 10.4% | 23% |  | 41.53% | 21.28% |  | Figure 1
2 | 6 | NW | Sugarcane bagasse | 90 | 720 | 2.562896 | [Ch][Arg] | 100% |  | 31.4% | 10.3% | 22.3% |  | 47.2% | 16.6% | 11.3% |  | 63.1% |  |  |  |  | 4 | 21 | SW | Pine | 140 | 60 | 2.955899 | [Ch][Lys] | 100% |  | 37.6% | 18.3% | 35% |  | 42.6% | 18.5% | 35.1% |  | 21.28% | 21.86%
2 | 7 | NW | Corncob | 90 | 720 | 2.562896 | [Ch][Arg] | 100% |  | 24.5% | 20.2% | 21% |  | 40.6% | 26.6% | 11.5% |  | 75.2% |  |  |  |  | 5 | 22 | SW | Spruce | 180 | 60 | 4.133647 | DBU–MEA–SO2 | 100% | Yes | 41% | 17.9% | 28.3% | Table 1 |  |  |  |  | 65% |  |  | Figure 4 | Soudham et al., Biotechnology for Biofuels, 2015, 8, 135.
2 | 8 | SW | Pine | 90 | 720 | 2.562896 | [Ch][Arg] | 100% |  | 34.4% | 21.6% | 35.3% |  | 42.3% | 19.8% | 35.6% |  | 31.2% |  |  |  |  | 5 | 23 | SW | Pine stem | 180 | 60 | 4.133647 | DBU–MEA–SO2 | 100% |  | 40.3% | 19.1% | 27.5% | [5 empty] | 83%
2 | 9 | HW | Encalyptus | 90 | 720 | 2.562896 | [Ch][Arg] | 100% |  | 40.2% | 15.7% | 34.1% |  | 50.9% | 14.8% | 23.6% |  | 58% |  |  |  |  | 5 | 24 | HW | Birch sawdust | 180 | 60 | 4.133647 | DBU–MEA–SO2 | 100% |  | 38% | 20.6% | 23.7% | [5 empty] | 93%
3 | 10 | NW | Switchgrass | 130 | 40 | 2.485371 | [Emim][MeCO2] | 100% | Yes | 43% | 27% | 27% | Figure 6 | 42% | 24% | 26% | Figure 6 | 46.85% |  |  | Calculated based on | Herbaut et al., Biotechnology for Biofuels, 2018, 11, 52. | 5 | 25 | NW | Reed | 180 | 60 | 4.133647 | DBU–MEA–SO2 | 100% |  | 36.8% | 21% | 23.1% | [5 empty] | 93%
3 | 11 | HW | Encalyptus | 130 | 40 | 2.485371 | [Emim][MeCO2] | 100% |  | 45% | 20% | 30% |  | 41% | 17% | 29% |  | 33.43% |  |  | Table 1 and Figure 8 |  | 6 | 26 | SW | Spruce | 180 | 60 | 4.133647 | DBU–MEA–CO2 | 100% | Yes | 41% | 17.9% | 28.3% | Table 1 |  |  |  |  | 42% |  |  | Figure 4 | Soudham et al., Biotechnology for Biofuels, 2015, 8, 135.
3 | 12 | SW | Pine | 130 | 40 | 2.485371 | [Emim][MeCO2] | 100% |  | 40% | 24% | 24% |  | 44% | 19% | 24% |  | 40.05% |  |  |  |  | 6 | 27 | SW | Pine stem | 180 | 60 | 4.133647 | DBU–MEA–CO2 | 100% |  | 40.3% | 19.1% | 27.5% | [5 empty] | 59%
4 | 13 | NW | Switchgrass | 140 | 60 | 2.955899 | [Ch][Lys] | 100% | Yes | 36.2% | 21.5% | 24.7% | Table 1 | 57.1% | 19.9% | 14.4% | Table 1 | 90.93% | 96.64% | Yes | Calculated based on | Dutta et al., ACS Sustainable Chem. Eng., 2018, 6, 3079–3090. | 6 | 28 | HW | Birch sawdust | 180 | 60 | 4.133647 | DBU–MEA–CO2 | 100% |  | 38% | 20.6% | 23.7% | [5 empty] | 94%
4 | 14 | HW | Encalyptus | 140 | 60 | 2.955899 | [Ch][Lys] | 100% |  | 30.1% | 14.1% | 34.5% |  | 51.6% | 10.4% | 23% |  | 50.47% | 60.1% |  | Figure 1 |  | 6 | 29 | NW | Reed | 180 | 60 | 4.133647 | DBU–MEA–CO2 | 100% |  | 36.8% | 21% | 23.1% | [5 empty] | 96%
4 | 15 | SW | Pine | 140 | 60 | 2.955899 | [Ch][Lys] | 100% |  | 37.6% | 18.3% | 35% |  | 42.6% | 18.5% | 35.1% |  | 22.36% | 25.74% |  |  |  | 7 | 30 | SW | Spruce | 180 | 60 | 4.133647 | [AMMorp][MeCO2] | 100% | Yes | 41% | 17.9% | 28.3% | Table 1 |  |  |  |  | 46% |  |  | Figure 4 | Soudham et al., Biotechnology for Biofuels, 2015, 8, 135.
[23 empty] | 7 | 31 | SW | Pine stem | 180 | 60 | 4.133647 | [AMMorp][MeCO2] | 100% |  | 40.3% | 19.1% | 27.5% | [5 empty] | 60%
[23 empty] | 7 | 32 | HW | Birch sawdust | 180 | 60 | 4.133647 | [AMMorp][MeCO2] | 100% |  | 38% | 20.6% | 23.7% | [5 empty] | 89%
[23 empty] | 7 | 33 | NW | Reed | 180 | 60 | 4.133647 | [AMMorp][MeCO2] | 100% |  | 36.8% | 21% | 23.1% | [5 empty] | 91%
[23 empty] | 8 | 34 | SW | Spruce | 180 | 60 | 4.133647 | [Amim][HCO2] | 100% | Yes | 41% | 17.9% | 28.3% | Table 1 |  |  |  |  | 27% |  |  | Figure 4 | Soudham et al., Biotechnology for Biofuels, 2015, 8, 135.
[23 empty] | 8 | 35 | SW | Pine stem | 180 | 60 | 4.133647 | [Amim][HCO2] | 100% |  | 40.3% | 19.1% | 27.5% | [5 empty] | 39%
[23 empty] | 8 | 36 | HW | Birch sawdust | 180 | 60 | 4.133647 | [Amim][HCO2] | 100% |  | 38% | 20.6% | 23.7% | [5 empty] | 47%
[23 empty] | 8 | 37 | NW | Reed | 180 | 60 | 4.133647 | [Amim][HCO2] | 100% |  | 36.8% | 21% | 23.1% | [5 empty] | 55%
[23 empty] | 9 | 38 | SW | Spruce | 110 | 40 | 1.896497 | [Emim][MeCO2] | 10% | No | 55.4% | 5.6% | 28.7% | Table 1 |  |  |  |  | 22.5% |  |  | Figure 1 | Auxenfans et al., Biochemical Engineering Journal, 2017, 117, 77–86.
[23 empty] | 9 | 39 | HW | Oak | 110 | 40 | 1.896497 | [Emim][MeCO2] | 10% |  | 44.7% | 16% | 26.7% | [5 empty] | 26.5%
[23 empty] | 9 | 40 | NW | Miscanthus | 110 | 40 | 1.896497 | [Emim][MeCO2] | 10% |  | 44.8% | 25.7% | 23.8% | [5 empty] | 16.5%
[23 empty] | 10 | 41 | SW | Spruce | 110 | 40 | 1.896497 | [Emim][MeO(H)PO2] | 10% | No | 55.4% | 5.6% | 28.7% | Table 1 |  |  |  |  | 37% |  |  | Figure 1 | Auxenfans et al., Biochemical Engineering Journal, 2017, 117, 77–86.
[23 empty] | 10 | 42 | HW | Oak | 110 | 40 | 1.896497 | [Emim][MeO(H)PO2] | 10% |  | 44.7% | 16% | 26.7% | [5 empty] | 18.5%
[23 empty] | 10 | 43 | NW | Miscanthus | 110 | 40 | 1.896497 | [Emim][MeO(H)PO2] | 10% |  | 44.8% | 25.7% | 23.8% | [5 empty] | 11%
Note on C3: Yalin Li: NW = non-wood HW = hardwood SW = softwood
Note on J3: Yalin Li: Whether pretreated biomass was washed prior to enzymatic hydrolysis
Note on U3: Yalin Li: Whether only xylan conversion was reported
Note on AA3: Yalin Li: NW = non-wood HW = hardwood SW = softwood
Note on AH3: Yalin Li: Whether pretreated biomass was washed prior to enzymatic hydrolysis
Note on AS3: Yalin Li: Whether only xylan conversion was reported
Note on H4: Yalin Li: 1-ethyl-3-methylimidazolium acetate
Note on AF4: Yalin Li: 1-ethyl-3-methylimidazolium acetate
Note on H7: Yalin Li: Cholinium argininate
Note on AF7: Yalin Li: Cholinium lysinate
Note on AF10: Yalin Li: DBU: 1,8-diazabicyclo[5.4.0]undec-7-ene; MEA: monoethanolamine. An equimolar mixture of DBU and MEA was bubbled with either SO2 or CO2 gas under rigorous stirring and the reactions were performed until the complete formation of SILs.
Note on AT10: Yalin Li: Pine bark not included as it's highly amorphous and indicated as an outlier
Note on H13: Yalin Li: 1-ethyl-3-methylimidazolium acetate
Note on AF14: Yalin Li: DBU: 1,8-diazabicyclo[5.4.0]undec-7-ene; MEA: monoethanolamine. An equimolar mixture of DBU and MEA was bubbled with either SO2 or CO2 gas under rigorous stirring and the reactions were performed until the complete formation of SILs.
Note on AT14: Yalin Li: Pine bark not included as it's highly amorphous and indicated as an outlier
Note on H16: Yalin Li: Cholinium lysinate
Note on AF18: Yalin Li: N-allyl-N-methyl-morpholinium acetate
Note on AT18: Yalin Li: Pine bark not included as it's highly amorphous and indicated as an outlier
Note on AF22: Yalin Li: 1-allyl-3-methylimidazolium formate
Note on AT22: Yalin Li: Pine bark not included as it's highly amorphous and indicated as an outlier
Note on AF26: Yalin Li: 1-ethyl-3-methylimidazolium acetate
Note on AF29: Yalin Li: 1-ethyl-3-methylimidazolium methylphosphonate

## Organic Solvent
Digestibility | [24 empty] | Saccharification
Study |  | Feedstock |  | Pretreatment Condition | [7 empty] | Raw biomass composition |  |  |  | Pretreated biomass composition |  |  |  | Conversion |  |  |  | Reference | Study |  | Feedstock |  | Pretreatment Condition | [7 empty] | Raw biomass composition |  |  |  | Pretreated biomass composition |  |  |  | Conversion |  |  |  | Reference
Condition # | Data # | Type | Name | T (°C) | t (min) | log(R0) | Reagent | Loading | Catalyst | Loading | Washed? | Cellulose | Hemicellulose | Lignin | Data source | Cellulose | Hemicellulose | Lignin | Data source | Cellulose | Hemicellulose | Xylan? | Data source |  | Condition # | Data # | Type | Name | T (°C) | t (min) | log(R0) | Reagent | Loading | Catalyst | Loading | Washed? | Cellulose | Hemicellulose | Lignin | Data source | Cellulose | Hemicellulose | Lignin | Data source | Cellulose | Hemicellulose | Xylan? | Data source
1 | 1 | HW | Poplar chip WT | 180 | 60 | 4.133647 | Ethanol | 65% | H2SO4 | 0.76% | Yes |  |  | 21.5% | Table 2 |  |  |  |  | 79.5% |  |  | Table 2 | Mansfield et al., New Phytologist, 2012, 194, 91–101. | 2 | 32 | NW | Corn cob | 80 | 10 | 0.4111261 | p-TsOH | 70% |  |  | Yes | 34.1% | 31.97% | 16.53% | Table 1 | 66.12% | 14.28% | 10.98% | Table 2 | 89.51% |  |  | Calculated based on | Yang et al., Energy Fuels, 2019, 33, 2258–2264.
1 | 2 | HW | Poplar chip C3'H-510 | 180 | 60 | 4.133647 | Ethanol | 65% | H2SO4 | 0.76% |  |  |  | 18.3% | [5 empty] | 82.6% |  |  |  |  | 2 | 33 | NW | Wheat straw | 80 | 10 | 0.4111261 | p-TsOH | 70% |  |  |  | 34.1% | 24.96% | 23.04% |  | 64.38% | 14.86% | 12.87% |  | 83.49% |  |  | Table 2 and Figure 2
1 | 3 | HW | Poplar chip C3'H-53 | 180 | 60 | 4.133647 | Ethanol | 65% | H2SO4 | 0.76% |  |  |  | 17.3% | [5 empty] | 85.9% |  |  |  |  | 2 | 34 | NW | Miscanthus | 80 | 10 | 0.4111261 | p-TsOH | 70% |  |  |  | 33.23% | 20.25% | 25.66% |  | 60.77% | 13.95% | 24.09% |  | 86.48%
1 | 4 | HW | Poplar chip C3'H-515 | 180 | 60 | 4.133647 | Ethanol | 65% | H2SO4 | 0.76% |  |  |  | 16.1% | [5 empty] | 86.9% |  |  |  |  | 3 | 35 | HW | Beech | 140 | 120 | 3.256929 | Acetone | 50% | H2SO4 | 0.392% | Yes | 35.6% | 20.6% | 24.8% | Table 1 |  |  |  |  | 74.01% |  |  | Calculated based on | Smit and Huijgen, Green Chem., 2017, 19, 5505–5514.
1 | 5 | HW | Poplar chip C3'H-14 | 180 | 60 | 4.133647 | Ethanol | 65% | H2SO4 | 0.76% |  |  |  | 9.6% | [5 empty] | 97.9% |  |  |  |  | 3 | 36 | HW | Poplar | 140 | 120 | 3.256929 | Acetone | 50% | H2SO4 | 0.392% |  | 44.6% | 15.8% | 23.7% | [5 empty] | 72.91% |  |  | Table 2 and
1 | 6 | HW | Poplar chip C4H::F5H 21 | 180 | 60 | 4.133647 | Ethanol | 65% | H2SO4 | 0.76% |  |  |  | 21.5% | [5 empty] | 82.4% |  |  |  |  | 3 | 37 | HW | Birch | 140 | 120 | 3.256929 | Acetone | 50% | H2SO4 | 0.392% |  | 37.3% | 22.5% | 22.3% | [5 empty] | 83.18% |  |  | Figures 2 and 3
1 | 7 | HW | Poplar chip C4H::F5H 37 | 180 | 60 | 4.133647 | Ethanol | 65% | H2SO4 | 0.76% |  |  |  | 21.8% | [5 empty] | 83.6% |  |  |  |  | 3 | 38 | SW | Spruce | 140 | 120 | 3.256929 | Acetone | 50% | H2SO4 | 0.392% |  | 40.5% | 16.8% | 27.2% | [5 empty] | 29.64%
1 | 8 | HW | Poplar chip C4H::F5H 82 | 180 | 60 | 4.133647 | Ethanol | 65% | H2SO4 | 0.76% |  |  |  | 21.4% | [5 empty] | 85.3% |  |  |  |  | 3 | 39 | SW | Pine | 140 | 120 | 3.256929 | Acetone | 50% | H2SO4 | 0.392% |  | 37.9% | 16.8% | 26.1% | [5 empty] | 32.61%
1 | 9 | HW | Poplar chip C4H::F5H 64 | 180 | 60 | 4.133647 | Ethanol | 65% | H2SO4 | 0.76% |  |  |  | 22.1% | [5 empty] | 88.1% |  |  |  |  | 4 | 40 | SW | Cedar JCW | 180 | 45 | 4.008708 | n-Butanol | 25% | H2SO4 | 1% | Yes | 40.8% | 15.4% | 33.1% | Table 1 | 43.9% |  |  | Table S2 | 9.2% | 66.8% | Yes | Calculated based on | Schmetz et al., ACS Sustainable Chem. Eng., 2019, 7, 11069–11079.
1 | 10 | HW | Poplar chip C3'H-22 | 180 | 60 | 4.133647 | Ethanol | 65% | H2SO4 | 0.76% |  |  |  | 16.5% | [5 empty] | 83% |  |  |  |  | 4 | 41 | HW | Eucalyptus EUW | 180 | 45 | 4.008708 | n-Butanol | 25% | H2SO4 | 1% |  | 46.7% | 17.3% | 28% |  | 74% |  |  |  | 49.5% | 64.7% |  | Tables 4 and S2
2 | 11 | NW | Corn cob | 80 | 10 | 0.4111261 | p-TsOH | 70% |  |  | Yes | 34.1% | 31.97% | 16.53% | Table 1 | 66.12% | 14.28% | 10.98% | Table 2 | 100% |  |  | Figure 2 | Yang et al., Energy Fuels, 2019, 33, 2258–2264. | 4 | 42 | NW | Sugarcane SCB | 180 | 45 | 4.008708 | n-Butanol | 25% | H2SO4 | 1% |  | 42.1% | 21.5% | 24% |  | 80.7% |  |  |  | 71.48% | 72.9%
2 | 12 | NW | Wheat straw | 80 | 10 | 0.4111261 | p-TsOH | 70% |  |  |  | 34.1% | 24.96% | 23.04% |  | 64.38% | 14.86% | 12.87% |  | 93% |  |  |  |  | 4 | 43 | HW | Beech BEW | 180 | 45 | 4.008708 | n-Butanol | 25% | H2SO4 | 1% |  | 41.9% | 18.2% | 21.6% |  | 71% |  |  |  | 44.7% | 74.5%
2 | 13 | NW | Miscanthus | 80 | 10 | 0.4111261 | p-TsOH | 70% |  |  |  | 33.23% | 20.25% | 25.66% |  | 60.77% | 13.95% | 24.09% |  | 87% |  |  |  |  | 4 | 44 | NW | Tall fescue TFE | 180 | 45 | 4.008708 | n-Butanol | 25% | H2SO4 | 1% |  | 31.8% | 17.5% | 20.1% |  | 70.4% |  |  |  | 74.54% | 80%
3 | 14 | HW | Beech | 140 | 120 | 3.256929 | Acetone | 50% | H2SO4 | 0.392% | Yes | 35.6% | 20.6% | 24.8% | Table 1 |  |  |  |  | 70% |  |  | Figure 3 | Smit and Huijgen, Green Chem., 2017, 19, 5505–5514. | 5 | 45 | NW | Sida | 140 | 180 | 3.43302 | 2-MeTHF | 99.1% | Oxalic acid | 0.9% | Yes | 44% | 28% | 19% | Figure 1 | 62% | 10% | 18% | Figure 3 | 40.5% |  |  | Calculated based on | Damm et al., Bioresource Technology, 2017, 244, 889–896.
3 | 15 | HW | Poplar | 140 | 120 | 3.256929 | Acetone | 50% | H2SO4 | 0.392% |  | 44.6% | 15.8% | 23.7% | [5 empty] | 72% |  |  |  |  | 5 | 46 | NW | Silphium | 140 | 180 | 3.43302 | 2-MeTHF | 99.1% | Oxalic acid | 0.9% |  | 30% | 24% | 18% |  | 43% | 11% | 19% |  | 52.8% |  |  | Figures 3 and 5
3 | 16 | HW | Birch | 140 | 120 | 3.256929 | Acetone | 50% | H2SO4 | 0.392% |  | 37.3% | 22.5% | 22.3% | [5 empty] | 88% |  |  |  |  | 5 | 47 | NW | Miscanthus | 140 | 180 | 3.43302 | 2-MeTHF | 99.1% | Oxalic acid | 0.9% |  | 43% | 35% | 22% |  | 74% | 9% | 17% |  | 54.42%
3 | 17 | SW | Spruce | 140 | 120 | 3.256929 | Acetone | 50% | H2SO4 | 0.392% |  | 40.5% | 16.8% | 27.2% | [5 empty] | 17% |  |  |  |  | 5 | 48 | NW | Tall wheatgrass | 140 | 180 | 3.43302 | 2-MeTHF | 99.1% | Oxalic acid | 0.9% |  | 49% | 29% | 22% |  | 72% | 8% | 14% |  | 50.94%
3 | 18 | SW | Pine | 140 | 120 | 3.256929 | Acetone | 50% | H2SO4 | 0.392% |  | 37.9% | 16.8% | 26.1% | [5 empty] | 17% |  |  |  |  | 5 | 49 | NW | Maize | 140 | 180 | 3.43302 | 2-MeTHF | 99.1% | Oxalic acid | 0.9% |  | 42% | 38% | 20% |  | 66% | 7% | 18% |  | 68.71%
4 | 19 | SW | Cedar JCW | 180 | 45 | 4.008708 | n-Butanol | 25% | H2SO4 | 1% | Yes | 40.8% | 15.4% | 33.1% | Table 1 | 43.9% |  |  | Table S2 | 1.1% |  |  | Table S2 | Schmetz et al., ACS Sustainable Chem. Eng., 2019, 7, 11069–11079. | 6 | 50 | NW | Corn stover | 170 | 90 | 4.015301 | Ethanol | 30% | H2SO4 | 0.05% | Yes | 31.5% | 20.4% | 14.1% | Table 1 |  |  |  |  | 50% |  |  | Figure 6 | Vergara et al., Bioresource Technology, 2018, 270, 449–456.
4 | 20 | HW | Eucalyptus EUW | 180 | 45 | 4.008708 | n-Butanol | 25% | H2SO4 | 1% |  | 46.7% | 17.3% | 28% |  | 74% |  |  |  | 65.5% |  |  |  |  | 6 | 51 | NW | Cardoon stem | 170 | 90 | 4.015301 | Ethanol | 30% | H2SO4 | 0.05% |  | 33.3% | 19.9% | 17.6% | [5 empty] | 52%
4 | 21 | NW | Sugarcane SCB | 180 | 45 | 4.008708 | n-Butanol | 25% | H2SO4 | 1% |  | 42.1% | 21.5% | 24% |  | 80.7% |  |  |  | 96% |  |  |  |  | 6 | 52 | NW | Wheat straw | 170 | 90 | 4.015301 | Ethanol | 30% | H2SO4 | 0.05% |  | 32.8% | 32.3% | 13.8% | [5 empty] | 78%
4 | 22 | HW | Beech BEW | 180 | 45 | 4.008708 | n-Butanol | 25% | H2SO4 | 1% |  | 41.9% | 18.2% | 21.6% |  | 71% |  |  |  | 64.8%
4 | 23 | NW | Tall fescue TFE | 180 | 45 | 4.008708 | n-Butanol | 25% | H2SO4 | 1% |  | 31.8% | 17.5% | 20.1% |  | 70.4% |  |  |  | 100%
5 | 24 | NW | Sida | 140 | 180 | 3.43302 | 2-MeTHF | 99.1% | Oxalic acid | 0.9% | Yes | 44% | 28% | 19% | Figure 1 | 62% | 10% | 18% | Figure 3 | 33% |  |  | Figure 5 | Damm et al., Bioresource Technology, 2017, 244, 889–896.
5 | 25 | NW | Silphium | 140 | 180 | 3.43302 | 2-MeTHF | 99.1% | Oxalic acid | 0.9% |  | 30% | 24% | 18% |  | 43% | 11% | 19% |  | 36%
5 | 26 | NW | Miscanthus | 140 | 180 | 3.43302 | 2-MeTHF | 99.1% | Oxalic acid | 0.9% |  | 43% | 35% | 22% |  | 74% | 9% | 17% |  | 45%
5 | 27 | NW | Tall wheatgrass | 140 | 180 | 3.43302 | 2-MeTHF | 99.1% | Oxalic acid | 0.9% |  | 49% | 29% | 22% |  | 72% | 8% | 14% |  | 52%
5 | 28 | NW | Maize | 140 | 180 | 3.43302 | 2-MeTHF | 99.1% | Oxalic acid | 0.9% |  | 42% | 38% | 20% |  | 66% | 7% | 18% |  | 74%
6 | 29 | NW | Corn stover | 170 | 90 | 4.015301 | Ethanol | 30% | H2SO4 | 0.05% | Yes | 31.5% | 20.4% | 14.1% | Table 1 |  |  |  |  | 74% |  |  | Figure 5 | Vergara et al., Bioresource Technology, 2018, 270, 449–456.
6 | 30 | NW | Cardoon stem | 170 | 90 | 4.015301 | Ethanol | 30% | H2SO4 | 0.05% |  | 33.3% | 19.9% | 17.6% | [5 empty] | 56%
6 | 31 | NW | Wheat straw | 170 | 90 | 4.015301 | Ethanol | 30% | H2SO4 | 0.05% |  | 32.8% | 32.3% | 13.8% | [5 empty] | 90%
Note on C3: Yalin Li: NW = non-wood HW = hardwood SW = softwood
Note on L3: Yalin Li: Whether pretreated biomass was washed prior to enzymatic hydrolysis
Note on W3: Yalin Li: Whether only xylan conversion was reported
Note on AC3: Yalin Li: NW = non-wood HW = hardwood SW = softwood
Note on AL3: Yalin Li: Whether pretreated biomass was washed prior to enzymatic hydrolysis
Note on AW3: Yalin Li: Whether only xylan conversion was reported
Note on AJ17: Yalin Li: With 10-20 bar CO2
Note on J27: Yalin Li: With 10-20 bar CO2

## Oxidative
Digestibility | [24 empty] | Saccharification
Study |  | Feedstock |  | Pretreatment Condition | [7 empty] | Raw biomass composition |  |  |  | Pretreated biomass composition |  |  |  | Conversion |  |  |  | Reference | Study |  | Feedstock |  | Pretreatment Condition | [7 empty] | Raw biomass composition |  |  |  | Pretreated biomass composition |  |  |  | Conversion |  |  |  | Reference
Condition # | Data # | Type | Name | T (°C) | t (min) | log(R0) | Reagent | Loading | Catalyst | Loading | Washed? | Cellulose | Hemicellulose | Lignin | Data source | Cellulose | Hemicellulose | Lignin | Data source | Cellulose | Hemicellulose | Xylan? | Data source |  | Condition # | Data # | Type | Name | T (°C) | t (min) | log(R0) | Reagent | Loading | Catalyst | Loading | Washed? | Cellulose | Hemicellulose | Lignin | Data source | Cellulose | Hemicellulose | Lignin | Data source | Cellulose | Hemicellulose | Xylan? | Data source
1 | 1 | NW | Switchgrass | 120 | 240 | 2.969085 | O2 | 0.69 Mpa | Ca(OH)2 | 6.667% | Yes | 39.5% | 23.9% | 18.8% | Figure 3 |  |  |  | Figure 2 | 92% | 80% | Yes | Figure 4 | Kim et al., Bioresource Technology, 2011, 102, 11089–11096. | 2 | 25 | HW | Poplar chip PHP | 40.2 | 174 | 0.4798164 | H2O2 | 1.91% | H3PO4 | 79.6% | Yes | 46% | 16.7% | 26.5% | Table 1 | 82.2% | 2.8% | 5% | Table 2 | 78.32% |  |  | Calculated based on | Luo et al., Biomass Conv. Bioref., 2019, 9, 321–331.
1 | 2 | NW | Switchgrass | 120 | 240 | 2.969085 | O2 | 0.69 Mpa | Ca(OH)2 | 6.667% |  | 39.1% | 23.1% | 19.7% | [5 empty] | 89% | 70% |  |  |  | 2 | 26 | HW | Birch chip PHP | 40.2 | 174 | 0.4798164 | H2O2 | 1.91% | H3PO4 | 79.6% |  | 40.1% | 17.5% | 27.4% |  | 83% | 3.6% | 4.2% |  | 77.76% |  |  | Figures 1 and 2
1 | 3 | NW | Switchgrass | 120 | 240 | 2.969085 | O2 | 0.69 Mpa | Ca(OH)2 | 6.667% |  | 36.1% | 25.6% | 22.6% |  | 53.33% | 30% | 16.67% |  | 88% | 82% |  |  |  | 2 | 27 | NW | Wheat straw PHP | 40.2 | 174 | 0.4798164 | H2O2 | 1.91% | H3PO4 | 79.6% |  | 31.6% | 16.2% | 21.2% |  | 66.4% | 2.3% | 16.8% |  | 93.12%
2 | 4 | HW | Poplar chip PHP | 40.2 | 174 | 0.4798164 | H2O2 | 1.91% | H3PO4 | 79.6% | Yes | 46% | 16.7% | 26.5% | Table 1 | 82.2% | 2.8% | 5% | Table 2 | 89% |  |  | Figure 2 | Luo et al., Biomass Conv. Bioref., 2019, 9, 321–331. | 3 | 28 | HW | Poplar chip HPAC | 80 | 120 | 1.490307 | H2O2 | 45% | CH3COOH | 45% | Yes | 46% | 16.7% | 26.5% | Table 1 | 68.3% | 15.7% | 2% | Table 2 | 60.45% |  |  | Calculated based on | Luo et al., Biomass Conv. Bioref., 2019, 9, 321–331.
2 | 5 | HW | Birch chip PHP | 40.2 | 174 | 0.4798164 | H2O2 | 1.91% | H3PO4 | 79.6% |  | 40.1% | 17.5% | 27.4% |  | 83% | 3.6% | 4.2% |  | 96% |  |  |  |  | 3 | 29 | HW | Birch chip HPAC | 80 | 120 | 1.490307 | H2O2 | 45% | CH3COOH | 45% |  | 40.1% | 17.5% | 27.4% |  | 59.8% | 19.7% | 2.6% |  | 65.6% |  |  | Figures 1 and 2
2 | 6 | NW | Wheat straw PHP | 40.2 | 174 | 0.4798164 | H2O2 | 1.91% | H3PO4 | 79.6% |  | 31.6% | 16.2% | 21.2% |  | 66.4% | 2.3% | 16.8% |  | 97% |  |  |  |  | 3 | 30 | NW | Wheat straw HPAC | 80 | 120 | 1.490307 | H2O2 | 45% | CH3COOH | 45% |  | 31.6% | 16.2% | 21.2% |  | 43% | 20.7% | 9.5% |  | 75.53%
3 | 7 | HW | Poplar chip HPAC | 80 | 120 | 1.490307 | H2O2 | 50% | CH3COOH | 50% |  | 46% | 16.7% | 26.5% | Table 1 | 68.3% | 15.7% | 2% | Table 2 | 65% |  |  | Figure 2 | Luo et al., Biomass Conv. Bioref., 2019, 9, 321–331. | 4 | 31 | HW | Poplar chip AHP | 35 | 1440 | 1.244522 | H2O2 | 2% | NaOH | pH=11.5 | Yes | 46% | 16.7% | 26.5% | Table 1 | 48.2% | 13.9% | 9.5% | Table 2 | 18.27% |  |  | Calculated based on | Luo et al., Biomass Conv. Bioref., 2019, 9, 321–331.
3 | 8 | HW | Birch chip HPAC | 80 | 120 | 1.490307 | H2O2 | 50% | CH3COOH | 50% |  | 40.1% | 17.5% | 27.4% |  | 59.8% | 19.7% | 2.6% |  | 80% |  |  |  |  | 4 | 32 | HW | Birch chip AHP | 35 | 1440 | 1.244522 | H2O2 | 2% | NaOH | pH=11.5 |  | 40.1% | 17.5% | 27.4% |  | 43.4% | 15.4% | 22.5% |  | 21.58% |  |  | Figures 1 and 2
3 | 9 | NW | Wheat straw HPAC | 80 | 120 | 1.490307 | H2O2 | 50% | CH3COOH | 50% |  | 31.6% | 16.2% | 21.2% |  | 43% | 20.7% | 9.5% |  | 83% |  |  |  |  | 4 | 33 | NW | Wheat straw AHP | 35 | 1440 | 1.244522 | H2O2 | 2% | NaOH | pH=11.5 |  | 31.6% | 16.2% | 21.2% |  | 46.4% | 21.8% | 24.1% |  | 64.68%
4 | 10 | HW | Poplar chip AHP | 35 | 1440 | 1.244522 | H2O2 | 2% | NaOH | pH=11.5 | Yes | 46% | 16.7% | 26.5% | Table 1 | 48.2% | 13.9% | 9.5% | Table 2 | 21% |  |  | Figure 2 | Luo et al., Biomass Conv. Bioref., 2019, 9, 321–331. | 5 | 34 | HW | Poplar chip FC | 25 | 7200 | 1.649055 | H2O2 | 0.5984% | Fe2+ | 0.0007% | Yes | 46% | 16.7% | 26.5% | Table 1 | 43.5% | 12.2% | 26.4% | Table 2 | 9.13% |  |  | Calculated based on | Luo et al., Biomass Conv. Bioref., 2019, 9, 321–331.
4 | 11 | HW | Birch chip AHP | 35 | 1440 | 1.244522 | H2O2 | 2% | NaOH | pH=11.5 |  | 40.1% | 17.5% | 27.4% |  | 43.4% | 15.4% | 22.5% |  | 26% |  |  |  |  | 5 | 35 | HW | Birch chip FC | 25 | 7200 | 1.649055 | H2O2 | 0.5984% | Fe2+ | 0.0007% |  | 40.1% | 17.5% | 27.4% |  | 41.1% | 13.8% | 24.1% |  | 11.34% |  |  | Figures 1 and 2
4 | 12 | NW | Wheat straw AHP | 35 | 1440 | 1.244522 | H2O2 | 2% | NaOH | pH=11.5 |  | 31.6% | 16.2% | 21.2% |  | 46.4% | 21.8% | 24.1% |  | 66% |  |  |  |  | 5 | 36 | NW | Wheat straw FC | 25 | 7200 | 1.649055 | H2O2 | 0.5984% | Fe2+ | 0.0007% |  | 31.6% | 16.2% | 21.2% |  | 38.3% | 17% | 28.8% |  | 27.2%
5 | 13 | HW | Poplar chip FC | 25 | 7200 | 1.649055 | H2O2 | 0.5984% | Fe2+ | 0.0007% | Yes | 46% | 16.7% | 26.5% | Table 1 | 43.5% | 12.2% | 26.4% | Table 2 | 11% |  |  | Figure 2 | Luo et al., Biomass Conv. Bioref., 2019, 9, 321–331. | 8 | 37 | SW | Spruce chip | 120 | 1200 | 3.668055 | O2 | 1 Mpa | Na2CO3 | 2.65% | Yes | 40.9% | 18.2% | 27.7% | Table 1 | 68% | 16% | 8% | Figure 1 | 84% | 46.81% | No | Figure 2 | Kallioinen et al., Bioresource Technology, 2013, 140, 414–420.
5 | 14 | HW | Birch chip FC | 25 | 7200 | 1.649055 | H2O2 | 0.5984% | Fe2+ | 0.0007% |  | 40.1% | 17.5% | 27.4% |  | 41.1% | 13.8% | 24.1% |  | 14% |  |  |  |  | 8 | 38 | HW | Birch chip | 120 | 1200 | 3.668055 | O2 | 1 Mpa | Na2CO3 | 2.65% |  | 40.3% | 19.8% | 20.3% |  | 57% | 28% | 10% |  | 90% | 88.77%
5 | 15 | NW | Wheat straw FC | 25 | 7200 | 1.649055 | H2O2 | 0.5984% | Fe2+ | 0.0007% |  | 31.6% | 16.2% | 21.2% |  | 38.3% | 17% | 28.8% |  | 34% |  |  |  |  | 8 | 39 | NW | Sugarcane bagasse | 120 | 1200 | 3.668055 | O2 | 1 Mpa | Na2CO3 | 2.65% |  | 42% | 24.1% | 22.9% |  | 64% | 24% | 5% |  | 96% | 61.56%
6 | 16 | NW | Wheat straw | 50 | 300 | 1.004937 | H2O2 | 1.77% | H3PO4 | 80% | Yes | 32.3% | 16.9% | 21.2% | Table 1 | 65.4% | 0% | 16.5% | Table 2 | 95% |  |  | Figure 1 | Wang et al., Bioresource Technology, 2014, 166, 420–428.
6 | 17 | NW | Corn stalk | 50 | 300 | 1.004937 | H2O2 | 1.77% | H3PO4 | 80% |  | 32.2% | 18.8% | 23.3% |  | 72.7% | 0% | 11.6% |  | 94%
6 | 18 | NW | Antichoke stalk | 50 | 300 | 1.004937 | H2O2 | 1.77% | H3PO4 | 80% |  | 21.9% | 12% | 23.8% |  | 77.9% | 0% | 3.4% |  | 90%
6 | 19 | NW | Bamboo residue | 50 | 300 | 1.004937 | H2O2 | 1.77% | H3PO4 | 80% |  | 48.8% | 19.9% | 29.5% |  | 79.1% | 2.8% | 19.3% |  | 94%
6 | 20 | HW | Oak chips | 50 | 300 | 1.004937 | H2O2 | 1.77% | H3PO4 | 80% |  | 52.2% | 16% | 24.1% |  | 68.9% | 0.5% | 7.1% |  | 96%
6 | 21 | SW | Spruce chips | 50 | 300 | 1.004937 | H2O2 | 1.77% | H3PO4 | 80% |  | 47.7% | 16.8% | 34.1% |  | 98.6% | 1.3% | 3.9% |  | 91%
7 | 22 | NW | Sugarcane bagasse | 130 | 60 | 2.661462 | H2O2 | 3% | NaOH | 2% | Yes |  |  | 23% | Table 1 |  |  | 5.1% | Table 1 | 40% |  |  | Figure 4 | Irfan et al., Brazilian Journal of Microbiology, 2014, 45, 457–465.
7 | 23 | NW | Wheat straw | 130 | 60 | 2.661462 | H2O2 | 3% | NaOH | 2% |  |  |  | 17.3% |  |  |  | 8.1% |  | 34%
7 | 24 | NW | Rice straw | 130 | 60 | 2.661462 | H2O2 | 3% | NaOH | 2% |  |  |  | 13% |  |  |  | 5.7% |  | 64%
Note on C3: Yalin Li: NW = non-wood HW = hardwood SW = softwood
Note on L3: Yalin Li: Whether pretreated biomass was washed prior to enzymatic hydrolysis
Note on W3: Yalin Li: Whether only xylan conversion was reported
Note on AC3: Yalin Li: NW = non-wood HW = hardwood SW = softwood
Note on AL3: Yalin Li: Whether pretreated biomass was washed prior to enzymatic hydrolysis
Note on AW3: Yalin Li: Whether only xylan conversion was reported
Note on I4: Yalin Li: 100 psi
Note on AI16: Yalin Li: 10 bar
Note on AW16: Yalin Li: Sum of xylose and mannose, individual ones also available